## Sheet1
Adsorbent | Feedstock | Pyrolysis_temp | Heating rate (oC) | Pyrolysis_time (min) | C | H | O | N | Ash | H/C | O/C | N/C | (O+N/C) | Surface area | Pore volume | Average pore size | Adsorption_time (min) | Ci | solution pH | rpm | Volume (L) | loading (g) | g/L | adsorption_temp | Ion Concentration (M) | Anion_type | Cf | qe
SCA | Spent coffee | 700 | 5 | 90 | 81.1 | 2.1 | 2.9 | 3.3 | 10.6 | 0.311 | 0.027 | 0.04069051 | 0.07644883 | 11.4 | 0.008 | 3.6 | 10 | 20.46882 | 7 | 150 | 0.025 | 0.0125 | 0.5 | 25 | 0 | Free | 19.97469 | 0.9882515
SCA | Spent coffee | 700 | 5 | 90 | 81.1 | 2.1 | 2.9 | 3.3 | 10.6 | 0.311 | 0.027 | 0.04069051 | 0.07644883 | 11.4 | 0.008 | 3.6 | 20 | 20.46882 | 7 | 150 | 0.025 | 0.0125 | 0.5 | 25 | 0 | Free | 19.82146 | 1.294708
SCA | Spent coffee | 700 | 5 | 90 | 81.1 | 2.1 | 2.9 | 3.3 | 10.6 | 0.311 | 0.027 | 0.04069051 | 0.07644883 | 11.4 | 0.008 | 3.6 | 40 | 20.46882 | 7 | 150 | 0.025 | 0.0125 | 0.5 | 25 | 0 | Free | 19.53245 | 1.87273
SCA | Spent coffee | 700 | 5 | 90 | 81.1 | 2.1 | 2.9 | 3.3 | 10.6 | 0.311 | 0.027 | 0.04069051 | 0.07644883 | 11.4 | 0.008 | 3.6 | 60 | 20.46882 | 7 | 150 | 0.025 | 0.0125 | 0.5 | 25 | 0 | Free | 19.34831 | 2.241004
SCA | Spent coffee | 700 | 5 | 90 | 81.1 | 2.1 | 2.9 | 3.3 | 10.6 | 0.311 | 0.027 | 0.04069051 | 0.07644883 | 11.4 | 0.008 | 3.6 | 120 | 20.46882 | 7 | 150 | 0.025 | 0.0125 | 0.5 | 25 | 0 | Free | 19.32284 | 2.291963
SCA | Spent coffee | 700 | 5 | 90 | 81.1 | 2.1 | 2.9 | 3.3 | 10.6 | 0.311 | 0.027 | 0.04069051 | 0.07644883 | 11.4 | 0.008 | 3.6 | 240 | 20.46882 | 7 | 150 | 0.025 | 0.0125 | 0.5 | 25 | 0 | Free | 19.18871 | 2.560216
SCA | Spent coffee | 700 | 5 | 90 | 81.1 | 2.1 | 2.9 | 3.3 | 10.6 | 0.311 | 0.027 | 0.04069051 | 0.07644883 | 11.4 | 0.008 | 3.6 | 480 | 20.46882 | 7 | 150 | 0.025 | 0.0125 | 0.5 | 25 | 0 | Free | 19.17771 | 2.582216
SCA | Spent coffee | 700 | 5 | 90 | 81.1 | 2.1 | 2.9 | 3.3 | 10.6 | 0.311 | 0.027 | 0.04069051 | 0.07644883 | 11.4 | 0.008 | 3.6 | 720 | 20.46882 | 7 | 150 | 0.025 | 0.0125 | 0.5 | 25 | 0 | Free | 19.17771 | 2.582216
SCA | Spent coffee | 700 | 5 | 90 | 81.1 | 2.1 | 2.9 | 3.3 | 10.6 | 0.311 | 0.027 | 0.04069051 | 0.07644883 | 11.4 | 0.008 | 3.6 | 960 | 20.46882 | 7 | 150 | 0.025 | 0.0125 | 0.5 | 25 | 0 | Free | 19.17771 | 2.582216
SCA | Spent coffee | 700 | 5 | 90 | 81.1 | 2.1 | 2.9 | 3.3 | 10.6 | 0.311 | 0.027 | 0.04069051 | 0.07644883 | 11.4 | 0.008 | 3.6 | 1440 | 20.46882 | 7 | 150 | 0.025 | 0.0125 | 0.5 | 25 | 0 | Free | 19.17571 | 2.586216
SCA | Spent coffee | 700 | 5 | 90 | 81.1 | 2.1 | 2.9 | 3.3 | 10.6 | 0.311 | 0.027 | 0.04069051 | 0.07644883 | 11.4 | 0.008 | 3.6 | 10 | 20.46882 | 7 | 150 | 0.025 | 0.0125 | 0.5 | 25 | 0 | Free | 19.9945 | 0.948644
SCA | Spent coffee | 700 | 5 | 90 | 81.1 | 2.1 | 2.9 | 3.3 | 10.6 | 0.311 | 0.027 | 0.04069051 | 0.07644883 | 11.4 | 0.008 | 3.6 | 20 | 20.46882 | 7 | 150 | 0.025 | 0.0125 | 0.5 | 25 | 0 | Free | 19.81481 | 1.308006
SCA | Spent coffee | 700 | 5 | 90 | 81.1 | 2.1 | 2.9 | 3.3 | 10.6 | 0.311 | 0.027 | 0.04069051 | 0.07644883 | 11.4 | 0.008 | 3.6 | 40 | 20.46882 | 7 | 150 | 0.025 | 0.0125 | 0.5 | 25 | 0 | Free | 19.6318 | 1.674036
SCA | Spent coffee | 700 | 5 | 90 | 81.1 | 2.1 | 2.9 | 3.3 | 10.6 | 0.311 | 0.027 | 0.04069051 | 0.07644883 | 11.4 | 0.008 | 3.6 | 60 | 20.46882 | 7 | 150 | 0.025 | 0.0125 | 0.5 | 25 | 0 | Free | 19.32335 | 2.290929
SCA | Spent coffee | 700 | 5 | 90 | 81.1 | 2.1 | 2.9 | 3.3 | 10.6 | 0.311 | 0.027 | 0.04069051 | 0.07644883 | 11.4 | 0.008 | 3.6 | 120 | 20.46882 | 7 | 150 | 0.025 | 0.0125 | 0.5 | 25 | 0 | Free | 19.3222 | 2.293244
SCA | Spent coffee | 700 | 5 | 90 | 81.1 | 2.1 | 2.9 | 3.3 | 10.6 | 0.311 | 0.027 | 0.04069051 | 0.07644883 | 11.4 | 0.008 | 3.6 | 240 | 20.46882 | 7 | 150 | 0.025 | 0.0125 | 0.5 | 25 | 0 | Free | 19.18671 | 2.564216
SCA | Spent coffee | 700 | 5 | 90 | 81.1 | 2.1 | 2.9 | 3.3 | 10.6 | 0.311 | 0.027 | 0.04069051 | 0.07644883 | 11.4 | 0.008 | 3.6 | 480 | 20.46882 | 7 | 150 | 0.025 | 0.0125 | 0.5 | 25 | 0 | Free | 19.18571 | 2.566216
SCA | Spent coffee | 700 | 5 | 90 | 81.1 | 2.1 | 2.9 | 3.3 | 10.6 | 0.311 | 0.027 | 0.04069051 | 0.07644883 | 11.4 | 0.008 | 3.6 | 720 | 20.46882 | 7 | 150 | 0.025 | 0.0125 | 0.5 | 25 | 0 | Free | 19.17571 | 2.586216
SCA | Spent coffee | 700 | 5 | 90 | 81.1 | 2.1 | 2.9 | 3.3 | 10.6 | 0.311 | 0.027 | 0.04069051 | 0.07644883 | 11.4 | 0.008 | 3.6 | 960 | 20.46882 | 7 | 150 | 0.025 | 0.0125 | 0.5 | 25 | 0 | Free | 19.17761 | 2.582416
SCA | Spent coffee | 700 | 5 | 90 | 81.1 | 2.1 | 2.9 | 3.3 | 10.6 | 0.311 | 0.027 | 0.04069051 | 0.07644883 | 11.4 | 0.008 | 3.6 | 1440 | 20.46882 | 7 | 150 | 0.025 | 0.0125 | 0.5 | 25 | 0 | Free | 19.17711 | 2.583416
SCA | Spent coffee | 700 | 5 | 90 | 81.1 | 2.1 | 2.9 | 3.3 | 10.6 | 0.311 | 0.027 | 0.04069051 | 0.07644883 | 11.4 | 0.008 | 3.6 | 10 | 20.46882 | 7 | 150 | 0.025 | 0.0125 | 0.5 | 25 | 0 | Free | 19.97264 | 0.9923582
SCA | Spent coffee | 700 | 5 | 90 | 81.1 | 2.1 | 2.9 | 3.3 | 10.6 | 0.311 | 0.027 | 0.04069051 | 0.07644883 | 11.4 | 0.008 | 3.6 | 20 | 20.46882 | 7 | 150 | 0.025 | 0.0125 | 0.5 | 25 | 0 | Free | 19.64545 | 1.646729
SCA | Spent coffee | 700 | 5 | 90 | 81.1 | 2.1 | 2.9 | 3.3 | 10.6 | 0.311 | 0.027 | 0.04069051 | 0.07644883 | 11.4 | 0.008 | 3.6 | 40 | 20.46882 | 7 | 150 | 0.025 | 0.0125 | 0.5 | 25 | 0 | Free | 19.55814 | 1.821356
SCA | Spent coffee | 700 | 5 | 90 | 81.1 | 2.1 | 2.9 | 3.3 | 10.6 | 0.311 | 0.027 | 0.04069051 | 0.07644883 | 11.4 | 0.008 | 3.6 | 60 | 20.46882 | 7 | 150 | 0.025 | 0.0125 | 0.5 | 25 | 0 | Free | 19.48285 | 1.971939
SCA | Spent coffee | 700 | 5 | 90 | 81.1 | 2.1 | 2.9 | 3.3 | 10.6 | 0.311 | 0.027 | 0.04069051 | 0.07644883 | 11.4 | 0.008 | 3.6 | 120 | 20.46882 | 7 | 150 | 0.025 | 0.0125 | 0.5 | 25 | 0 | Free | 19.32605 | 2.285533
SCA | Spent coffee | 700 | 5 | 90 | 81.1 | 2.1 | 2.9 | 3.3 | 10.6 | 0.311 | 0.027 | 0.04069051 | 0.07644883 | 11.4 | 0.008 | 3.6 | 240 | 20.46882 | 7 | 150 | 0.025 | 0.0125 | 0.5 | 25 | 0 | Free | 19.18371 | 2.570216
SCA | Spent coffee | 700 | 5 | 90 | 81.1 | 2.1 | 2.9 | 3.3 | 10.6 | 0.311 | 0.027 | 0.04069051 | 0.07644883 | 11.4 | 0.008 | 3.6 | 480 | 20.46882 | 7 | 150 | 0.025 | 0.0125 | 0.5 | 25 | 0 | Free | 19.17471 | 2.588216
SCA | Spent coffee | 700 | 5 | 90 | 81.1 | 2.1 | 2.9 | 3.3 | 10.6 | 0.311 | 0.027 | 0.04069051 | 0.07644883 | 11.4 | 0.008 | 3.6 | 720 | 20.46882 | 7 | 150 | 0.025 | 0.0125 | 0.5 | 25 | 0 | Free | 19.17871 | 2.580216
SCA | Spent coffee | 700 | 5 | 90 | 81.1 | 2.1 | 2.9 | 3.3 | 10.6 | 0.311 | 0.027 | 0.04069051 | 0.07644883 | 11.4 | 0.008 | 3.6 | 960 | 20.46882 | 7 | 150 | 0.025 | 0.0125 | 0.5 | 25 | 0 | Free | 19.17541 | 2.586816
SCA | Spent coffee | 700 | 5 | 90 | 81.1 | 2.1 | 2.9 | 3.3 | 10.6 | 0.311 | 0.027 | 0.04069051 | 0.07644883 | 11.4 | 0.008 | 3.6 | 1440 | 20.46882 | 7 | 150 | 0.025 | 0.0125 | 0.5 | 25 | 0 | Free | 19.17571 | 2.586216
SS-SCA | Spent coffee | 700 | 5 | 90 | 14.4 | 0.7 | 4.7 | 0.5 | 79.7 | 0.583 | 0.245 | 0.03472222 | 0.3611111 | 27.9 | 0.014 | 3.7 | 10 | 20.46882 | 7 | 150 | 0.025 | 0.0125 | 0.5 | 25 | 0 | Free | 16.76312 | 7.411399
SS-SCA | Spent coffee | 700 | 5 | 90 | 14.4 | 0.7 | 4.7 | 0.5 | 79.7 | 0.583 | 0.245 | 0.03472222 | 0.3611111 | 27.9 | 0.014 | 3.7 | 20 | 20.46882 | 7 | 150 | 0.025 | 0.0125 | 0.5 | 25 | 0 | Free | 16.12098 | 8.695672
SS-SCA | Spent coffee | 700 | 5 | 90 | 14.4 | 0.7 | 4.7 | 0.5 | 79.7 | 0.583 | 0.245 | 0.03472222 | 0.3611111 | 27.9 | 0.014 | 3.7 | 40 | 20.46882 | 7 | 150 | 0.025 | 0.0125 | 0.5 | 25 | 0 | Free | 15.60292 | 9.731795
SS-SCA | Spent coffee | 700 | 5 | 90 | 14.4 | 0.7 | 4.7 | 0.5 | 79.7 | 0.583 | 0.245 | 0.03472222 | 0.3611111 | 27.9 | 0.014 | 3.7 | 60 | 20.46882 | 7 | 150 | 0.025 | 0.0125 | 0.5 | 25 | 0 | Free | 15.32631 | 10.28502
SS-SCA | Spent coffee | 700 | 5 | 90 | 14.4 | 0.7 | 4.7 | 0.5 | 79.7 | 0.583 | 0.245 | 0.03472222 | 0.3611111 | 27.9 | 0.014 | 3.7 | 120 | 20.46882 | 7 | 150 | 0.025 | 0.0125 | 0.5 | 25 | 0 | Free | 14.62342 | 11.69079
SS-SCA | Spent coffee | 700 | 5 | 90 | 14.4 | 0.7 | 4.7 | 0.5 | 79.7 | 0.583 | 0.245 | 0.03472222 | 0.3611111 | 27.9 | 0.014 | 3.7 | 240 | 20.46882 | 7 | 150 | 0.025 | 0.0125 | 0.5 | 25 | 0 | Free | 13.4433 | 14.05104
SS-SCA | Spent coffee | 700 | 5 | 90 | 14.4 | 0.7 | 4.7 | 0.5 | 79.7 | 0.583 | 0.245 | 0.03472222 | 0.3611111 | 27.9 | 0.014 | 3.7 | 480 | 20.46882 | 7 | 150 | 0.025 | 0.0125 | 0.5 | 25 | 0 | Free | 11.33348 | 18.27067
SS-SCA | Spent coffee | 700 | 5 | 90 | 14.4 | 0.7 | 4.7 | 0.5 | 79.7 | 0.583 | 0.245 | 0.03472222 | 0.3611111 | 27.9 | 0.014 | 3.7 | 720 | 20.46882 | 7 | 150 | 0.025 | 0.0125 | 0.5 | 25 | 0 | Free | 9.089585 | 22.75846
SS-SCA | Spent coffee | 700 | 5 | 90 | 14.4 | 0.7 | 4.7 | 0.5 | 79.7 | 0.583 | 0.245 | 0.03472222 | 0.3611111 | 27.9 | 0.014 | 3.7 | 960 | 20.46882 | 7 | 150 | 0.025 | 0.0125 | 0.5 | 25 | 0 | Free | 9.070585 | 22.79646
SS-SCA | Spent coffee | 700 | 5 | 90 | 14.4 | 0.7 | 4.7 | 0.5 | 79.7 | 0.583 | 0.245 | 0.03472222 | 0.3611111 | 27.9 | 0.014 | 3.7 | 1440 | 20.46882 | 7 | 150 | 0.025 | 0.0125 | 0.5 | 25 | 0 | Free | 9.048585 | 22.84046
SS-SCA | Spent coffee | 700 | 5 | 90 | 14.4 | 0.7 | 4.7 | 0.5 | 79.7 | 0.583 | 0.245 | 0.03472222 | 0.3611111 | 27.9 | 0.014 | 3.7 | 10 | 20.46882 | 7 | 150 | 0.025 | 0.0125 | 0.5 | 25 | 0 | Free | 16.87016 | 7.19732
SS-SCA | Spent coffee | 700 | 5 | 90 | 14.4 | 0.7 | 4.7 | 0.5 | 79.7 | 0.583 | 0.245 | 0.03472222 | 0.3611111 | 27.9 | 0.014 | 3.7 | 20 | 20.46882 | 7 | 150 | 0.025 | 0.0125 | 0.5 | 25 | 0 | Free | 15.89033 | 9.156969
SS-SCA | Spent coffee | 700 | 5 | 90 | 14.4 | 0.7 | 4.7 | 0.5 | 79.7 | 0.583 | 0.245 | 0.03472222 | 0.3611111 | 27.9 | 0.014 | 3.7 | 40 | 20.46882 | 7 | 150 | 0.025 | 0.0125 | 0.5 | 25 | 0 | Free | 15.65746 | 9.62272
SS-SCA | Spent coffee | 700 | 5 | 90 | 14.4 | 0.7 | 4.7 | 0.5 | 79.7 | 0.583 | 0.245 | 0.03472222 | 0.3611111 | 27.9 | 0.014 | 3.7 | 60 | 20.46882 | 7 | 150 | 0.025 | 0.0125 | 0.5 | 25 | 0 | Free | 15.73556 | 9.466517
SS-SCA | Spent coffee | 700 | 5 | 90 | 14.4 | 0.7 | 4.7 | 0.5 | 79.7 | 0.583 | 0.245 | 0.03472222 | 0.3611111 | 27.9 | 0.014 | 3.7 | 120 | 20.46882 | 7 | 150 | 0.025 | 0.0125 | 0.5 | 25 | 0 | Free | 14.77652 | 11.38459
SS-SCA | Spent coffee | 700 | 5 | 90 | 14.4 | 0.7 | 4.7 | 0.5 | 79.7 | 0.583 | 0.245 | 0.03472222 | 0.3611111 | 27.9 | 0.014 | 3.7 | 240 | 20.46882 | 7 | 150 | 0.025 | 0.0125 | 0.5 | 25 | 0 | Free | 13.26515 | 14.40733
SS-SCA | Spent coffee | 700 | 5 | 90 | 14.4 | 0.7 | 4.7 | 0.5 | 79.7 | 0.583 | 0.245 | 0.03472222 | 0.3611111 | 27.9 | 0.014 | 3.7 | 480 | 20.46882 | 7 | 150 | 0.025 | 0.0125 | 0.5 | 25 | 0 | Free | 10.65952 | 19.6186
SS-SCA | Spent coffee | 700 | 5 | 90 | 14.4 | 0.7 | 4.7 | 0.5 | 79.7 | 0.583 | 0.245 | 0.03472222 | 0.3611111 | 27.9 | 0.014 | 3.7 | 720 | 20.46882 | 7 | 150 | 0.025 | 0.0125 | 0.5 | 25 | 0 | Free | 8.586144 | 23.76535
SS-SCA | Spent coffee | 700 | 5 | 90 | 14.4 | 0.7 | 4.7 | 0.5 | 79.7 | 0.583 | 0.245 | 0.03472222 | 0.3611111 | 27.9 | 0.014 | 3.7 | 960 | 20.46882 | 7 | 150 | 0.025 | 0.0125 | 0.5 | 25 | 0 | Free | 8.576144 | 23.78535
SS-SCA | Spent coffee | 700 | 5 | 90 | 14.4 | 0.7 | 4.7 | 0.5 | 79.7 | 0.583 | 0.245 | 0.03472222 | 0.3611111 | 27.9 | 0.014 | 3.7 | 1440 | 20.46882 | 7 | 150 | 0.025 | 0.0125 | 0.5 | 25 | 0 | Free | 8.246144 | 24.44535
SS-SCA | Spent coffee | 700 | 5 | 90 | 14.4 | 0.7 | 4.7 | 0.5 | 79.7 | 0.583 | 0.245 | 0.03472222 | 0.3611111 | 27.9 | 0.014 | 3.7 | 10 | 20.46882 | 7 | 150 | 0.025 | 0.0125 | 0.5 | 25 | 0 | Free | 16.78653 | 7.364576
SS-SCA | Spent coffee | 700 | 5 | 90 | 14.4 | 0.7 | 4.7 | 0.5 | 79.7 | 0.583 | 0.245 | 0.03472222 | 0.3611111 | 27.9 | 0.014 | 3.7 | 20 | 20.46882 | 7 | 150 | 0.025 | 0.0125 | 0.5 | 25 | 0 | Free | 15.89145 | 9.154731
SS-SCA | Spent coffee | 700 | 5 | 90 | 14.4 | 0.7 | 4.7 | 0.5 | 79.7 | 0.583 | 0.245 | 0.03472222 | 0.3611111 | 27.9 | 0.014 | 3.7 | 40 | 20.46882 | 7 | 150 | 0.025 | 0.0125 | 0.5 | 25 | 0 | Free | 15.82704 | 9.283552
SS-SCA | Spent coffee | 700 | 5 | 90 | 14.4 | 0.7 | 4.7 | 0.5 | 79.7 | 0.583 | 0.245 | 0.03472222 | 0.3611111 | 27.9 | 0.014 | 3.7 | 60 | 20.46882 | 7 | 150 | 0.025 | 0.0125 | 0.5 | 25 | 0 | Free | 15.66049 | 9.616661
SS-SCA | Spent coffee | 700 | 5 | 90 | 14.4 | 0.7 | 4.7 | 0.5 | 79.7 | 0.583 | 0.245 | 0.03472222 | 0.3611111 | 27.9 | 0.014 | 3.7 | 120 | 20.46882 | 7 | 150 | 0.025 | 0.0125 | 0.5 | 25 | 0 | Free | 14.09698 | 12.74368
SS-SCA | Spent coffee | 700 | 5 | 90 | 14.4 | 0.7 | 4.7 | 0.5 | 79.7 | 0.583 | 0.245 | 0.03472222 | 0.3611111 | 27.9 | 0.014 | 3.7 | 240 | 20.46882 | 7 | 150 | 0.025 | 0.0125 | 0.5 | 25 | 0 | Free | 13.13001 | 14.67762
SS-SCA | Spent coffee | 700 | 5 | 90 | 14.4 | 0.7 | 4.7 | 0.5 | 79.7 | 0.583 | 0.245 | 0.03472222 | 0.3611111 | 27.9 | 0.014 | 3.7 | 480 | 20.46882 | 7 | 150 | 0.025 | 0.0125 | 0.5 | 25 | 0 | Free | 10.37764 | 20.18235
SS-SCA | Spent coffee | 700 | 5 | 90 | 14.4 | 0.7 | 4.7 | 0.5 | 79.7 | 0.583 | 0.245 | 0.03472222 | 0.3611111 | 27.9 | 0.014 | 3.7 | 720 | 20.46882 | 7 | 150 | 0.025 | 0.0125 | 0.5 | 25 | 0 | Free | 9.609648 | 21.71834
SS-SCA | Spent coffee | 700 | 5 | 90 | 14.4 | 0.7 | 4.7 | 0.5 | 79.7 | 0.583 | 0.245 | 0.03472222 | 0.3611111 | 27.9 | 0.014 | 3.7 | 960 | 20.46882 | 7 | 150 | 0.025 | 0.0125 | 0.5 | 25 | 0 | Free | 9.589648 | 21.75834
SS-SCA | Spent coffee | 700 | 5 | 90 | 14.4 | 0.7 | 4.7 | 0.5 | 79.7 | 0.583 | 0.245 | 0.03472222 | 0.3611111 | 27.9 | 0.014 | 3.7 | 1440 | 20.46882 | 7 | 150 | 0.025 | 0.0125 | 0.5 | 25 | 0 | Free | 9.569648 | 21.79834
SCA | Spent coffee | 700 | 5 | 90 | 81.1 | 2.1 | 2.9 | 3.3 | 10.6 | 0.311 | 0.027 | 0.04069051 | 0.07644883 | 11.4 | 0.008 | 3.6 | 1440 | 10.0637 | 7 | 150 | 0.025 | 0.0125 | 0.5 | 15 | 0 | Free | 9.628283 | 0.8708402
SCA | Spent coffee | 700 | 5 | 90 | 81.1 | 2.1 | 2.9 | 3.3 | 10.6 | 0.311 | 0.027 | 0.04069051 | 0.07644883 | 11.4 | 0.008 | 3.6 | 1440 | 20.26941 | 7 | 150 | 0.025 | 0.0125 | 0.5 | 15 | 0 | Free | 19.59123 | 1.356359
SCA | Spent coffee | 700 | 5 | 90 | 81.1 | 2.1 | 2.9 | 3.3 | 10.6 | 0.311 | 0.027 | 0.04069051 | 0.07644883 | 11.4 | 0.008 | 3.6 | 1440 | 30.68053 | 7 | 150 | 0.025 | 0.0125 | 0.5 | 15 | 0 | Free | 29.75203 | 1.857003
SCA | Spent coffee | 700 | 5 | 90 | 81.1 | 2.1 | 2.9 | 3.3 | 10.6 | 0.311 | 0.027 | 0.04069051 | 0.07644883 | 11.4 | 0.008 | 3.6 | 1440 | 40.72541 | 7 | 150 | 0.025 | 0.0125 | 0.5 | 15 | 0 | Free | 39.67727 | 2.096282
SCA | Spent coffee | 700 | 5 | 90 | 81.1 | 2.1 | 2.9 | 3.3 | 10.6 | 0.311 | 0.027 | 0.04069051 | 0.07644883 | 11.4 | 0.008 | 3.6 | 1440 | 51.64721 | 7 | 150 | 0.025 | 0.0125 | 0.5 | 15 | 0 | Free | 50.63903 | 2.016362
SCA | Spent coffee | 700 | 5 | 90 | 81.1 | 2.1 | 2.9 | 3.3 | 10.6 | 0.311 | 0.027 | 0.04069051 | 0.07644883 | 11.4 | 0.008 | 3.6 | 1440 | 10.0637 | 7 | 150 | 0.025 | 0.0125 | 0.5 | 15 | 0 | Free | 9.610244 | 0.906918
SCA | Spent coffee | 700 | 5 | 90 | 81.1 | 2.1 | 2.9 | 3.3 | 10.6 | 0.311 | 0.027 | 0.04069051 | 0.07644883 | 11.4 | 0.008 | 3.6 | 1440 | 20.26941 | 7 | 150 | 0.025 | 0.0125 | 0.5 | 15 | 0 | Free | 19.5258 | 1.487209
SCA | Spent coffee | 700 | 5 | 90 | 81.1 | 2.1 | 2.9 | 3.3 | 10.6 | 0.311 | 0.027 | 0.04069051 | 0.07644883 | 11.4 | 0.008 | 3.6 | 1440 | 30.68053 | 7 | 150 | 0.025 | 0.0125 | 0.5 | 15 | 0 | Free | 29.63148 | 2.09809
SCA | Spent coffee | 700 | 5 | 90 | 81.1 | 2.1 | 2.9 | 3.3 | 10.6 | 0.311 | 0.027 | 0.04069051 | 0.07644883 | 11.4 | 0.008 | 3.6 | 1440 | 40.72541 | 7 | 150 | 0.025 | 0.0125 | 0.5 | 15 | 0 | Free | 39.74958 | 1.951649
SCA | Spent coffee | 700 | 5 | 90 | 81.1 | 2.1 | 2.9 | 3.3 | 10.6 | 0.311 | 0.027 | 0.04069051 | 0.07644883 | 11.4 | 0.008 | 3.6 | 1440 | 51.64721 | 7 | 150 | 0.025 | 0.0125 | 0.5 | 15 | 0 | Free | 50.53842 | 2.217575
SCA | Spent coffee | 700 | 5 | 90 | 81.1 | 2.1 | 2.9 | 3.3 | 10.6 | 0.311 | 0.027 | 0.04069051 | 0.07644883 | 11.4 | 0.008 | 3.6 | 1440 | 10.0637 | 7 | 150 | 0.025 | 0.0125 | 0.5 | 15 | 0 | Free | 9.626551 | 0.8743051
SCA | Spent coffee | 700 | 5 | 90 | 81.1 | 2.1 | 2.9 | 3.3 | 10.6 | 0.311 | 0.027 | 0.04069051 | 0.07644883 | 11.4 | 0.008 | 3.6 | 1440 | 20.26941 | 7 | 150 | 0.025 | 0.0125 | 0.5 | 15 | 0 | Free | 19.54145 | 1.45592
SCA | Spent coffee | 700 | 5 | 90 | 81.1 | 2.1 | 2.9 | 3.3 | 10.6 | 0.311 | 0.027 | 0.04069051 | 0.07644883 | 11.4 | 0.008 | 3.6 | 1440 | 30.68053 | 7 | 150 | 0.025 | 0.0125 | 0.5 | 15 | 0 | Free | 29.6673 | 2.026448
SCA | Spent coffee | 700 | 5 | 90 | 81.1 | 2.1 | 2.9 | 3.3 | 10.6 | 0.311 | 0.027 | 0.04069051 | 0.07644883 | 11.4 | 0.008 | 3.6 | 1440 | 40.72541 | 7 | 150 | 0.025 | 0.0125 | 0.5 | 15 | 0 | Free | 39.73125 | 1.988321
SCA | Spent coffee | 700 | 5 | 90 | 81.1 | 2.1 | 2.9 | 3.3 | 10.6 | 0.311 | 0.027 | 0.04069051 | 0.07644883 | 11.4 | 0.008 | 3.6 | 1440 | 51.64721 | 7 | 150 | 0.025 | 0.0125 | 0.5 | 15 | 0 | Free | 50.62026 | 2.053894
SCA | Spent coffee | 700 | 5 | 90 | 81.1 | 2.1 | 2.9 | 3.3 | 10.6 | 0.311 | 0.027 | 0.04069051 | 0.07644883 | 11.4 | 0.008 | 3.6 | 1440 | 10.0637 | 7 | 150 | 0.025 | 0.0125 | 0.5 | 25 | 0 | Free | 9.542067 | 1.043272
SCA | Spent coffee | 700 | 5 | 90 | 81.1 | 2.1 | 2.9 | 3.3 | 10.6 | 0.311 | 0.027 | 0.04069051 | 0.07644883 | 11.4 | 0.008 | 3.6 | 1440 | 20.26941 | 7 | 150 | 0.025 | 0.0125 | 0.5 | 25 | 0 | Free | 19.38287 | 1.773071
SCA | Spent coffee | 700 | 5 | 90 | 81.1 | 2.1 | 2.9 | 3.3 | 10.6 | 0.311 | 0.027 | 0.04069051 | 0.07644883 | 11.4 | 0.008 | 3.6 | 1440 | 30.68053 | 7 | 150 | 0.025 | 0.0125 | 0.5 | 25 | 0 | Free | 29.5093 | 2.342449
SCA | Spent coffee | 700 | 5 | 90 | 81.1 | 2.1 | 2.9 | 3.3 | 10.6 | 0.311 | 0.027 | 0.04069051 | 0.07644883 | 11.4 | 0.008 | 3.6 | 1440 | 40.72541 | 7 | 150 | 0.025 | 0.0125 | 0.5 | 25 | 0 | Free | 39.51373 | 2.423348
SCA | Spent coffee | 700 | 5 | 90 | 81.1 | 2.1 | 2.9 | 3.3 | 10.6 | 0.311 | 0.027 | 0.04069051 | 0.07644883 | 11.4 | 0.008 | 3.6 | 1440 | 51.64721 | 7 | 150 | 0.025 | 0.0125 | 0.5 | 25 | 0 | Free | 50.41577 | 2.462881
SCA | Spent coffee | 700 | 5 | 90 | 81.1 | 2.1 | 2.9 | 3.3 | 10.6 | 0.311 | 0.027 | 0.04069051 | 0.07644883 | 11.4 | 0.008 | 3.6 | 1440 | 10.0637 | 7 | 150 | 0.025 | 0.0125 | 0.5 | 25 | 0 | Free | 9.493745 | 1.139916
SCA | Spent coffee | 700 | 5 | 90 | 81.1 | 2.1 | 2.9 | 3.3 | 10.6 | 0.311 | 0.027 | 0.04069051 | 0.07644883 | 11.4 | 0.008 | 3.6 | 1440 | 20.26941 | 7 | 150 | 0.025 | 0.0125 | 0.5 | 25 | 0 | Free | 19.46501 | 1.608805
SCA | Spent coffee | 700 | 5 | 90 | 81.1 | 2.1 | 2.9 | 3.3 | 10.6 | 0.311 | 0.027 | 0.04069051 | 0.07644883 | 11.4 | 0.008 | 3.6 | 1440 | 30.68053 | 7 | 150 | 0.025 | 0.0125 | 0.5 | 25 | 0 | Free | 29.65506 | 2.050935
SCA | Spent coffee | 700 | 5 | 90 | 81.1 | 2.1 | 2.9 | 3.3 | 10.6 | 0.311 | 0.027 | 0.04069051 | 0.07644883 | 11.4 | 0.008 | 3.6 | 1440 | 40.72541 | 7 | 150 | 0.025 | 0.0125 | 0.5 | 25 | 0 | Free | 39.56343 | 2.323962
SCA | Spent coffee | 700 | 5 | 90 | 81.1 | 2.1 | 2.9 | 3.3 | 10.6 | 0.311 | 0.027 | 0.04069051 | 0.07644883 | 11.4 | 0.008 | 3.6 | 1440 | 51.64721 | 7 | 150 | 0.025 | 0.0125 | 0.5 | 25 | 0 | Free | 50.44673 | 2.400951
SCA | Spent coffee | 700 | 5 | 90 | 81.1 | 2.1 | 2.9 | 3.3 | 10.6 | 0.311 | 0.027 | 0.04069051 | 0.07644883 | 11.4 | 0.008 | 3.6 | 1440 | 10.0637 | 7 | 150 | 0.025 | 0.0125 | 0.5 | 25 | 0 | Free | 9.525152 | 1.077102
SCA | Spent coffee | 700 | 5 | 90 | 81.1 | 2.1 | 2.9 | 3.3 | 10.6 | 0.311 | 0.027 | 0.04069051 | 0.07644883 | 11.4 | 0.008 | 3.6 | 1440 | 20.26941 | 7 | 150 | 0.025 | 0.0125 | 0.5 | 25 | 0 | Free | 19.30439 | 1.930042
SCA | Spent coffee | 700 | 5 | 90 | 81.1 | 2.1 | 2.9 | 3.3 | 10.6 | 0.311 | 0.027 | 0.04069051 | 0.07644883 | 11.4 | 0.008 | 3.6 | 1440 | 30.68053 | 7 | 150 | 0.025 | 0.0125 | 0.5 | 25 | 0 | Free | 29.54999 | 2.261077
SCA | Spent coffee | 700 | 5 | 90 | 81.1 | 2.1 | 2.9 | 3.3 | 10.6 | 0.311 | 0.027 | 0.04069051 | 0.07644883 | 11.4 | 0.008 | 3.6 | 1440 | 40.72541 | 7 | 150 | 0.025 | 0.0125 | 0.5 | 25 | 0 | Free | 39.51557 | 2.419683
SCA | Spent coffee | 700 | 5 | 90 | 81.1 | 2.1 | 2.9 | 3.3 | 10.6 | 0.311 | 0.027 | 0.04069051 | 0.07644883 | 11.4 | 0.008 | 3.6 | 1440 | 51.64721 | 7 | 150 | 0.025 | 0.0125 | 0.5 | 25 | 0 | Free | 50.44144 | 2.411542
SCA | Spent coffee | 700 | 5 | 90 | 81.1 | 2.1 | 2.9 | 3.3 | 10.6 | 0.311 | 0.027 | 0.04069051 | 0.07644883 | 11.4 | 0.008 | 3.6 | 1440 | 10.0637 | 7 | 150 | 0.025 | 0.0125 | 0.5 | 35 | 0 | Free | 9.462404 | 1.202597
SCA | Spent coffee | 700 | 5 | 90 | 81.1 | 2.1 | 2.9 | 3.3 | 10.6 | 0.311 | 0.027 | 0.04069051 | 0.07644883 | 11.4 | 0.008 | 3.6 | 1440 | 20.26941 | 7 | 150 | 0.025 | 0.0125 | 0.5 | 35 | 0 | Free | 19.22956 | 2.079691
SCA | Spent coffee | 700 | 5 | 90 | 81.1 | 2.1 | 2.9 | 3.3 | 10.6 | 0.311 | 0.027 | 0.04069051 | 0.07644883 | 11.4 | 0.008 | 3.6 | 1440 | 30.68053 | 7 | 150 | 0.025 | 0.0125 | 0.5 | 35 | 0 | Free | 29.46608 | 2.428893
SCA | Spent coffee | 700 | 5 | 90 | 81.1 | 2.1 | 2.9 | 3.3 | 10.6 | 0.311 | 0.027 | 0.04069051 | 0.07644883 | 11.4 | 0.008 | 3.6 | 1440 | 40.72541 | 7 | 150 | 0.025 | 0.0125 | 0.5 | 35 | 0 | Free | 39.41107 | 2.628683
SCA | Spent coffee | 700 | 5 | 90 | 81.1 | 2.1 | 2.9 | 3.3 | 10.6 | 0.311 | 0.027 | 0.04069051 | 0.07644883 | 11.4 | 0.008 | 3.6 | 1440 | 51.64721 | 7 | 150 | 0.025 | 0.0125 | 0.5 | 35 | 0 | Free | 50.39282 | 2.508788
SCA | Spent coffee | 700 | 5 | 90 | 81.1 | 2.1 | 2.9 | 3.3 | 10.6 | 0.311 | 0.027 | 0.04069051 | 0.07644883 | 11.4 | 0.008 | 3.6 | 1440 | 10.0637 | 7 | 150 | 0.025 | 0.0125 | 0.5 | 35 | 0 | Free | 9.467651 | 1.192103
SCA | Spent coffee | 700 | 5 | 90 | 81.1 | 2.1 | 2.9 | 3.3 | 10.6 | 0.311 | 0.027 | 0.04069051 | 0.07644883 | 11.4 | 0.008 | 3.6 | 1440 | 20.26941 | 7 | 150 | 0.025 | 0.0125 | 0.5 | 35 | 0 | Free | 19.21498 | 2.108853
SCA | Spent coffee | 700 | 5 | 90 | 81.1 | 2.1 | 2.9 | 3.3 | 10.6 | 0.311 | 0.027 | 0.04069051 | 0.07644883 | 11.4 | 0.008 | 3.6 | 1440 | 30.68053 | 7 | 150 | 0.025 | 0.0125 | 0.5 | 35 | 0 | Free | 29.43514 | 2.490788
SCA | Spent coffee | 700 | 5 | 90 | 81.1 | 2.1 | 2.9 | 3.3 | 10.6 | 0.311 | 0.027 | 0.04069051 | 0.07644883 | 11.4 | 0.008 | 3.6 | 1440 | 40.72541 | 7 | 150 | 0.025 | 0.0125 | 0.5 | 35 | 0 | Free | 39.42909 | 2.592644
SCA | Spent coffee | 700 | 5 | 90 | 81.1 | 2.1 | 2.9 | 3.3 | 10.6 | 0.311 | 0.027 | 0.04069051 | 0.07644883 | 11.4 | 0.008 | 3.6 | 1440 | 51.64721 | 7 | 150 | 0.025 | 0.0125 | 0.5 | 35 | 0 | Free | 50.32673 | 2.640963
SCA | Spent coffee | 700 | 5 | 90 | 81.1 | 2.1 | 2.9 | 3.3 | 10.6 | 0.311 | 0.027 | 0.04069051 | 0.07644883 | 11.4 | 0.008 | 3.6 | 1440 | 10.0637 | 7 | 150 | 0.025 | 0.0125 | 0.5 | 35 | 0 | Free | 9.479115 | 1.169177
SCA | Spent coffee | 700 | 5 | 90 | 81.1 | 2.1 | 2.9 | 3.3 | 10.6 | 0.311 | 0.027 | 0.04069051 | 0.07644883 | 11.4 | 0.008 | 3.6 | 1440 | 20.26941 | 7 | 150 | 0.025 | 0.0125 | 0.5 | 35 | 0 | Free | 19.2003 | 2.138218
SCA | Spent coffee | 700 | 5 | 90 | 81.1 | 2.1 | 2.9 | 3.3 | 10.6 | 0.311 | 0.027 | 0.04069051 | 0.07644883 | 11.4 | 0.008 | 3.6 | 1440 | 30.68053 | 7 | 150 | 0.025 | 0.0125 | 0.5 | 35 | 0 | Free | 29.5122 | 2.336653
SCA | Spent coffee | 700 | 5 | 90 | 81.1 | 2.1 | 2.9 | 3.3 | 10.6 | 0.311 | 0.027 | 0.04069051 | 0.07644883 | 11.4 | 0.008 | 3.6 | 1440 | 40.72541 | 7 | 150 | 0.025 | 0.0125 | 0.5 | 35 | 0 | Free | 39.59445 | 2.261912
SCA | Spent coffee | 700 | 5 | 90 | 81.1 | 2.1 | 2.9 | 3.3 | 10.6 | 0.311 | 0.027 | 0.04069051 | 0.07644883 | 11.4 | 0.008 | 3.6 | 1440 | 51.64721 | 7 | 150 | 0.025 | 0.0125 | 0.5 | 35 | 0 | Free | 50.23298 | 2.828455
SS-SCA | Spent coffee | 700 | 5 | 90 | 14.4 | 0.7 | 4.7 | 0.5 | 79.7 | 0.583 | 0.245 | 0.03472222 | 0.3611111 | 27.9 | 0.014 | 3.7 | 1440 | 10.0637 | 7 | 150 | 0.025 | 0.0125 | 0.5 | 15 | 0 | Free | 3.057198 | 14.01301
SS-SCA | Spent coffee | 700 | 5 | 90 | 14.4 | 0.7 | 4.7 | 0.5 | 79.7 | 0.583 | 0.245 | 0.03472222 | 0.3611111 | 27.9 | 0.014 | 3.7 | 1440 | 20.26941 | 7 | 150 | 0.025 | 0.0125 | 0.5 | 15 | 0 | Free | 11.59056 | 17.3577
SS-SCA | Spent coffee | 700 | 5 | 90 | 14.4 | 0.7 | 4.7 | 0.5 | 79.7 | 0.583 | 0.245 | 0.03472222 | 0.3611111 | 27.9 | 0.014 | 3.7 | 1440 | 30.68053 | 7 | 150 | 0.025 | 0.0125 | 0.5 | 15 | 0 | Free | 20.53362 | 20.29383
SS-SCA | Spent coffee | 700 | 5 | 90 | 14.4 | 0.7 | 4.7 | 0.5 | 79.7 | 0.583 | 0.245 | 0.03472222 | 0.3611111 | 27.9 | 0.014 | 3.7 | 1440 | 40.72541 | 7 | 150 | 0.025 | 0.0125 | 0.5 | 15 | 0 | Free | 30.91904 | 19.61274
SS-SCA | Spent coffee | 700 | 5 | 90 | 14.4 | 0.7 | 4.7 | 0.5 | 79.7 | 0.583 | 0.245 | 0.03472222 | 0.3611111 | 27.9 | 0.014 | 3.7 | 1440 | 51.64721 | 7 | 150 | 0.025 | 0.0125 | 0.5 | 15 | 0 | Free | 39.74493 | 23.80457
SS-SCA | Spent coffee | 700 | 5 | 90 | 14.4 | 0.7 | 4.7 | 0.5 | 79.7 | 0.583 | 0.245 | 0.03472222 | 0.3611111 | 27.9 | 0.014 | 3.7 | 1440 | 10.0637 | 7 | 150 | 0.025 | 0.0125 | 0.5 | 15 | 0 | Free | 3.279038 | 13.56933
SS-SCA | Spent coffee | 700 | 5 | 90 | 14.4 | 0.7 | 4.7 | 0.5 | 79.7 | 0.583 | 0.245 | 0.03472222 | 0.3611111 | 27.9 | 0.014 | 3.7 | 1440 | 20.26941 | 7 | 150 | 0.025 | 0.0125 | 0.5 | 15 | 0 | Free | 11.86977 | 16.79927
SS-SCA | Spent coffee | 700 | 5 | 90 | 14.4 | 0.7 | 4.7 | 0.5 | 79.7 | 0.583 | 0.245 | 0.03472222 | 0.3611111 | 27.9 | 0.014 | 3.7 | 1440 | 30.68053 | 7 | 150 | 0.025 | 0.0125 | 0.5 | 15 | 0 | Free | 20.02001 | 21.32104
SS-SCA | Spent coffee | 700 | 5 | 90 | 14.4 | 0.7 | 4.7 | 0.5 | 79.7 | 0.583 | 0.245 | 0.03472222 | 0.3611111 | 27.9 | 0.014 | 3.7 | 1440 | 40.72541 | 7 | 150 | 0.025 | 0.0125 | 0.5 | 15 | 0 | Free | 29.56363 | 22.32355
SS-SCA | Spent coffee | 700 | 5 | 90 | 14.4 | 0.7 | 4.7 | 0.5 | 79.7 | 0.583 | 0.245 | 0.03472222 | 0.3611111 | 27.9 | 0.014 | 3.7 | 1440 | 51.64721 | 7 | 150 | 0.025 | 0.0125 | 0.5 | 15 | 0 | Free | 39.1376 | 25.01922
SS-SCA | Spent coffee | 700 | 5 | 90 | 14.4 | 0.7 | 4.7 | 0.5 | 79.7 | 0.583 | 0.245 | 0.03472222 | 0.3611111 | 27.9 | 0.014 | 3.7 | 1440 | 10.0637 | 7 | 150 | 0.025 | 0.0125 | 0.5 | 15 | 0 | Free | 3.280001 | 13.5674
SS-SCA | Spent coffee | 700 | 5 | 90 | 14.4 | 0.7 | 4.7 | 0.5 | 79.7 | 0.583 | 0.245 | 0.03472222 | 0.3611111 | 27.9 | 0.014 | 3.7 | 1440 | 20.26941 | 7 | 150 | 0.025 | 0.0125 | 0.5 | 15 | 0 | Free | 11.70452 | 17.12977
SS-SCA | Spent coffee | 700 | 5 | 90 | 14.4 | 0.7 | 4.7 | 0.5 | 79.7 | 0.583 | 0.245 | 0.03472222 | 0.3611111 | 27.9 | 0.014 | 3.7 | 1440 | 30.68053 | 7 | 150 | 0.025 | 0.0125 | 0.5 | 15 | 0 | Free | 20.64358 | 20.0739
SS-SCA | Spent coffee | 700 | 5 | 90 | 14.4 | 0.7 | 4.7 | 0.5 | 79.7 | 0.583 | 0.245 | 0.03472222 | 0.3611111 | 27.9 | 0.014 | 3.7 | 1440 | 40.72541 | 7 | 150 | 0.025 | 0.0125 | 0.5 | 15 | 0 | Free | 29.89206 | 21.66669
SS-SCA | Spent coffee | 700 | 5 | 90 | 14.4 | 0.7 | 4.7 | 0.5 | 79.7 | 0.583 | 0.245 | 0.03472222 | 0.3611111 | 27.9 | 0.014 | 3.7 | 1440 | 51.64721 | 7 | 150 | 0.025 | 0.0125 | 0.5 | 15 | 0 | Free | 38.62891 | 26.0366
SS-SCA | Spent coffee | 700 | 5 | 90 | 14.4 | 0.7 | 4.7 | 0.5 | 79.7 | 0.583 | 0.245 | 0.03472222 | 0.3611111 | 27.9 | 0.014 | 3.7 | 1440 | 10.0637 | 7 | 150 | 0.025 | 0.0125 | 0.5 | 25 | 0 | Free | 1.596239 | 16.93493
SS-SCA | Spent coffee | 700 | 5 | 90 | 14.4 | 0.7 | 4.7 | 0.5 | 79.7 | 0.583 | 0.245 | 0.03472222 | 0.3611111 | 27.9 | 0.014 | 3.7 | 1440 | 20.26941 | 7 | 150 | 0.025 | 0.0125 | 0.5 | 25 | 0 | Free | 9.048585 | 22.44165
SS-SCA | Spent coffee | 700 | 5 | 90 | 14.4 | 0.7 | 4.7 | 0.5 | 79.7 | 0.583 | 0.245 | 0.03472222 | 0.3611111 | 27.9 | 0.014 | 3.7 | 1440 | 30.68053 | 7 | 150 | 0.025 | 0.0125 | 0.5 | 25 | 0 | Free | 17.51144 | 26.33818
SS-SCA | Spent coffee | 700 | 5 | 90 | 14.4 | 0.7 | 4.7 | 0.5 | 79.7 | 0.583 | 0.245 | 0.03472222 | 0.3611111 | 27.9 | 0.014 | 3.7 | 1440 | 40.72541 | 7 | 150 | 0.025 | 0.0125 | 0.5 | 25 | 0 | Free | 26.6292 | 28.19241
SS-SCA | Spent coffee | 700 | 5 | 90 | 14.4 | 0.7 | 4.7 | 0.5 | 79.7 | 0.583 | 0.245 | 0.03472222 | 0.3611111 | 27.9 | 0.014 | 3.7 | 1440 | 51.64721 | 7 | 150 | 0.025 | 0.0125 | 0.5 | 25 | 0 | Free | 36.34335 | 30.60773
SS-SCA | Spent coffee | 700 | 5 | 90 | 14.4 | 0.7 | 4.7 | 0.5 | 79.7 | 0.583 | 0.245 | 0.03472222 | 0.3611111 | 27.9 | 0.014 | 3.7 | 1440 | 10.0637 | 7 | 150 | 0.025 | 0.0125 | 0.5 | 25 | 0 | Free | 1.295857 | 17.53569
SS-SCA | Spent coffee | 700 | 5 | 90 | 14.4 | 0.7 | 4.7 | 0.5 | 79.7 | 0.583 | 0.245 | 0.03472222 | 0.3611111 | 27.9 | 0.014 | 3.7 | 1440 | 20.26941 | 7 | 150 | 0.025 | 0.0125 | 0.5 | 25 | 0 | Free | 8.246144 | 24.04653
SS-SCA | Spent coffee | 700 | 5 | 90 | 14.4 | 0.7 | 4.7 | 0.5 | 79.7 | 0.583 | 0.245 | 0.03472222 | 0.3611111 | 27.9 | 0.014 | 3.7 | 1440 | 30.68053 | 7 | 150 | 0.025 | 0.0125 | 0.5 | 25 | 0 | Free | 17.05329 | 27.25448
SS-SCA | Spent coffee | 700 | 5 | 90 | 14.4 | 0.7 | 4.7 | 0.5 | 79.7 | 0.583 | 0.245 | 0.03472222 | 0.3611111 | 27.9 | 0.014 | 3.7 | 1440 | 40.72541 | 7 | 150 | 0.025 | 0.0125 | 0.5 | 25 | 0 | Free | 26.9491 | 27.55262
SS-SCA | Spent coffee | 700 | 5 | 90 | 14.4 | 0.7 | 4.7 | 0.5 | 79.7 | 0.583 | 0.245 | 0.03472222 | 0.3611111 | 27.9 | 0.014 | 3.7 | 1440 | 51.64721 | 7 | 150 | 0.025 | 0.0125 | 0.5 | 25 | 0 | Free | 36.74512 | 29.80419
SS-SCA | Spent coffee | 700 | 5 | 90 | 14.4 | 0.7 | 4.7 | 0.5 | 79.7 | 0.583 | 0.245 | 0.03472222 | 0.3611111 | 27.9 | 0.014 | 3.7 | 1440 | 10.0637 | 7 | 150 | 0.025 | 0.0125 | 0.5 | 25 | 0 | Free | 1.494843 | 17.13772
SS-SCA | Spent coffee | 700 | 5 | 90 | 14.4 | 0.7 | 4.7 | 0.5 | 79.7 | 0.583 | 0.245 | 0.03472222 | 0.3611111 | 27.9 | 0.014 | 3.7 | 1440 | 20.26941 | 7 | 150 | 0.025 | 0.0125 | 0.5 | 25 | 0 | Free | 9.569648 | 21.39952
SS-SCA | Spent coffee | 700 | 5 | 90 | 14.4 | 0.7 | 4.7 | 0.5 | 79.7 | 0.583 | 0.245 | 0.03472222 | 0.3611111 | 27.9 | 0.014 | 3.7 | 1440 | 30.68053 | 7 | 150 | 0.025 | 0.0125 | 0.5 | 25 | 0 | Free | 17.4279 | 26.50525
SS-SCA | Spent coffee | 700 | 5 | 90 | 14.4 | 0.7 | 4.7 | 0.5 | 79.7 | 0.583 | 0.245 | 0.03472222 | 0.3611111 | 27.9 | 0.014 | 3.7 | 1440 | 40.72541 | 7 | 150 | 0.025 | 0.0125 | 0.5 | 25 | 0 | Free | 26.42529 | 28.60023
SS-SCA | Spent coffee | 700 | 5 | 90 | 14.4 | 0.7 | 4.7 | 0.5 | 79.7 | 0.583 | 0.245 | 0.03472222 | 0.3611111 | 27.9 | 0.014 | 3.7 | 1440 | 51.64721 | 7 | 150 | 0.025 | 0.0125 | 0.5 | 25 | 0 | Free | 36.38425 | 30.52591
SS-SCA | Spent coffee | 700 | 5 | 90 | 14.4 | 0.7 | 4.7 | 0.5 | 79.7 | 0.583 | 0.245 | 0.03472222 | 0.3611111 | 27.9 | 0.014 | 3.7 | 1440 | 10.0637 | 7 | 150 | 0.025 | 0.0125 | 0.5 | 35 | 0 | Free | 0.6532945 | 18.82082
SS-SCA | Spent coffee | 700 | 5 | 90 | 14.4 | 0.7 | 4.7 | 0.5 | 79.7 | 0.583 | 0.245 | 0.03472222 | 0.3611111 | 27.9 | 0.014 | 3.7 | 1440 | 20.26941 | 7 | 150 | 0.025 | 0.0125 | 0.5 | 35 | 0 | Free | 6.969201 | 26.60041
SS-SCA | Spent coffee | 700 | 5 | 90 | 14.4 | 0.7 | 4.7 | 0.5 | 79.7 | 0.583 | 0.245 | 0.03472222 | 0.3611111 | 27.9 | 0.014 | 3.7 | 1440 | 30.68053 | 7 | 150 | 0.025 | 0.0125 | 0.5 | 35 | 0 | Free | 15.20615 | 30.94877
SS-SCA | Spent coffee | 700 | 5 | 90 | 14.4 | 0.7 | 4.7 | 0.5 | 79.7 | 0.583 | 0.245 | 0.03472222 | 0.3611111 | 27.9 | 0.014 | 3.7 | 1440 | 40.72541 | 7 | 150 | 0.025 | 0.0125 | 0.5 | 35 | 0 | Free | 22.61192 | 36.22698
SS-SCA | Spent coffee | 700 | 5 | 90 | 14.4 | 0.7 | 4.7 | 0.5 | 79.7 | 0.583 | 0.245 | 0.03472222 | 0.3611111 | 27.9 | 0.014 | 3.7 | 1440 | 51.64721 | 7 | 150 | 0.025 | 0.0125 | 0.5 | 35 | 0 | Free | 34.31176 | 34.6709
SS-SCA | Spent coffee | 700 | 5 | 90 | 14.4 | 0.7 | 4.7 | 0.5 | 79.7 | 0.583 | 0.245 | 0.03472222 | 0.3611111 | 27.9 | 0.014 | 3.7 | 1440 | 10.0637 | 7 | 150 | 0.025 | 0.0125 | 0.5 | 35 | 0 | Free | 0.6357596 | 18.85589
SS-SCA | Spent coffee | 700 | 5 | 90 | 14.4 | 0.7 | 4.7 | 0.5 | 79.7 | 0.583 | 0.245 | 0.03472222 | 0.3611111 | 27.9 | 0.014 | 3.7 | 1440 | 20.26941 | 7 | 150 | 0.025 | 0.0125 | 0.5 | 35 | 0 | Free | 6.3811 | 27.77662
SS-SCA | Spent coffee | 700 | 5 | 90 | 14.4 | 0.7 | 4.7 | 0.5 | 79.7 | 0.583 | 0.245 | 0.03472222 | 0.3611111 | 27.9 | 0.014 | 3.7 | 1440 | 30.68053 | 7 | 150 | 0.025 | 0.0125 | 0.5 | 35 | 0 | Free | 14.55828 | 32.2445
SS-SCA | Spent coffee | 700 | 5 | 90 | 14.4 | 0.7 | 4.7 | 0.5 | 79.7 | 0.583 | 0.245 | 0.03472222 | 0.3611111 | 27.9 | 0.014 | 3.7 | 1440 | 40.72541 | 7 | 150 | 0.025 | 0.0125 | 0.5 | 35 | 0 | Free | 23.66663 | 34.11756
SS-SCA | Spent coffee | 700 | 5 | 90 | 14.4 | 0.7 | 4.7 | 0.5 | 79.7 | 0.583 | 0.245 | 0.03472222 | 0.3611111 | 27.9 | 0.014 | 3.7 | 1440 | 51.64721 | 7 | 150 | 0.025 | 0.0125 | 0.5 | 35 | 0 | Free | 34.64045 | 34.01352
SS-SCA | Spent coffee | 700 | 5 | 90 | 14.4 | 0.7 | 4.7 | 0.5 | 79.7 | 0.583 | 0.245 | 0.03472222 | 0.3611111 | 27.9 | 0.014 | 3.7 | 1440 | 10.0637 | 7 | 150 | 0.025 | 0.0125 | 0.5 | 35 | 0 | Free | 0.6749707 | 18.77746
SS-SCA | Spent coffee | 700 | 5 | 90 | 14.4 | 0.7 | 4.7 | 0.5 | 79.7 | 0.583 | 0.245 | 0.03472222 | 0.3611111 | 27.9 | 0.014 | 3.7 | 1440 | 20.26941 | 7 | 150 | 0.025 | 0.0125 | 0.5 | 35 | 0 | Free | 5.644882 | 29.24905
SS-SCA | Spent coffee | 700 | 5 | 90 | 14.4 | 0.7 | 4.7 | 0.5 | 79.7 | 0.583 | 0.245 | 0.03472222 | 0.3611111 | 27.9 | 0.014 | 3.7 | 1440 | 30.68053 | 7 | 150 | 0.025 | 0.0125 | 0.5 | 35 | 0 | Free | 15.02837 | 31.30432
SS-SCA | Spent coffee | 700 | 5 | 90 | 14.4 | 0.7 | 4.7 | 0.5 | 79.7 | 0.583 | 0.245 | 0.03472222 | 0.3611111 | 27.9 | 0.014 | 3.7 | 1440 | 40.72541 | 7 | 150 | 0.025 | 0.0125 | 0.5 | 35 | 0 | Free | 25.20297 | 31.04487
SS-SCA | Spent coffee | 700 | 5 | 90 | 14.4 | 0.7 | 4.7 | 0.5 | 79.7 | 0.583 | 0.245 | 0.03472222 | 0.3611111 | 27.9 | 0.014 | 3.7 | 1440 | 51.64721 | 7 | 150 | 0.025 | 0.0125 | 0.5 | 35 | 0 | Free | 34.16639 | 34.96164
SCA | Spent coffee | 700 | 5 | 90 | 81.1 | 2.1 | 2.9 | 3.3 | 10.6 | 0.311 | 0.027 | 0.04069051 | 0.07644883 | 11.4 | 0.008 | 3.6 | 1440 | 20.47372 | 3 | 150 | 0.025 | 0.0125 | 0.5 | 25 | 0 | Free | 18.72096 | 3.505527
SCA | Spent coffee | 700 | 5 | 90 | 81.1 | 2.1 | 2.9 | 3.3 | 10.6 | 0.311 | 0.027 | 0.04069051 | 0.07644883 | 11.4 | 0.008 | 3.6 | 1440 | 20.50233 | 5 | 150 | 0.025 | 0.0125 | 0.5 | 25 | 0 | Free | 19.16474 | 2.675172
SCA | Spent coffee | 700 | 5 | 90 | 81.1 | 2.1 | 2.9 | 3.3 | 10.6 | 0.311 | 0.027 | 0.04069051 | 0.07644883 | 11.4 | 0.008 | 3.6 | 1440 | 20.54788 | 7 | 150 | 0.025 | 0.0125 | 0.5 | 25 | 0 | Free | 19.29253 | 2.510714
SCA | Spent coffee | 700 | 5 | 90 | 81.1 | 2.1 | 2.9 | 3.3 | 10.6 | 0.311 | 0.027 | 0.04069051 | 0.07644883 | 11.4 | 0.008 | 3.6 | 1440 | 20.37183 | 9 | 150 | 0.025 | 0.0125 | 0.5 | 25 | 0 | Free | 19.11167 | 2.520308
SCA | Spent coffee | 700 | 5 | 90 | 81.1 | 2.1 | 2.9 | 3.3 | 10.6 | 0.311 | 0.027 | 0.04069051 | 0.07644883 | 11.4 | 0.008 | 3.6 | 1440 | 20.20726 | 11 | 150 | 0.025 | 0.0125 | 0.5 | 25 | 0 | Free | 19.08483 | 2.244861
SCA | Spent coffee | 700 | 5 | 90 | 81.1 | 2.1 | 2.9 | 3.3 | 10.6 | 0.311 | 0.027 | 0.04069051 | 0.07644883 | 11.4 | 0.008 | 3.6 | 1440 | 20.47372 | 3 | 150 | 0.025 | 0.0125 | 0.5 | 25 | 0 | Free | 18.70275 | 3.541934
SCA | Spent coffee | 700 | 5 | 90 | 81.1 | 2.1 | 2.9 | 3.3 | 10.6 | 0.311 | 0.027 | 0.04069051 | 0.07644883 | 11.4 | 0.008 | 3.6 | 1440 | 20.50233 | 5 | 150 | 0.025 | 0.0125 | 0.5 | 25 | 0 | Free | 19.13262 | 2.739417
SCA | Spent coffee | 700 | 5 | 90 | 81.1 | 2.1 | 2.9 | 3.3 | 10.6 | 0.311 | 0.027 | 0.04069051 | 0.07644883 | 11.4 | 0.008 | 3.6 | 1440 | 20.54788 | 7 | 150 | 0.025 | 0.0125 | 0.5 | 25 | 0 | Free | 19.37794 | 2.339889
SCA | Spent coffee | 700 | 5 | 90 | 81.1 | 2.1 | 2.9 | 3.3 | 10.6 | 0.311 | 0.027 | 0.04069051 | 0.07644883 | 11.4 | 0.008 | 3.6 | 1440 | 20.37183 | 9 | 150 | 0.025 | 0.0125 | 0.5 | 25 | 0 | Free | 19.17358 | 2.396498
SCA | Spent coffee | 700 | 5 | 90 | 81.1 | 2.1 | 2.9 | 3.3 | 10.6 | 0.311 | 0.027 | 0.04069051 | 0.07644883 | 11.4 | 0.008 | 3.6 | 1440 | 20.20726 | 11 | 150 | 0.025 | 0.0125 | 0.5 | 25 | 0 | Free | 19.00379 | 2.406951
SCA | Spent coffee | 700 | 5 | 90 | 81.1 | 2.1 | 2.9 | 3.3 | 10.6 | 0.311 | 0.027 | 0.04069051 | 0.07644883 | 11.4 | 0.008 | 3.6 | 1440 | 20.47372 | 3 | 150 | 0.025 | 0.0125 | 0.5 | 25 | 0 | Free | 18.74198 | 3.463491
SCA | Spent coffee | 700 | 5 | 90 | 81.1 | 2.1 | 2.9 | 3.3 | 10.6 | 0.311 | 0.027 | 0.04069051 | 0.07644883 | 11.4 | 0.008 | 3.6 | 1440 | 20.50233 | 5 | 150 | 0.025 | 0.0125 | 0.5 | 25 | 0 | Free | 19.11647 | 2.77172
SCA | Spent coffee | 700 | 5 | 90 | 81.1 | 2.1 | 2.9 | 3.3 | 10.6 | 0.311 | 0.027 | 0.04069051 | 0.07644883 | 11.4 | 0.008 | 3.6 | 1440 | 20.54788 | 7 | 150 | 0.025 | 0.0125 | 0.5 | 25 | 0 | Free | 19.11442 | 2.866934
SCA | Spent coffee | 700 | 5 | 90 | 81.1 | 2.1 | 2.9 | 3.3 | 10.6 | 0.311 | 0.027 | 0.04069051 | 0.07644883 | 11.4 | 0.008 | 3.6 | 1440 | 20.37183 | 9 | 150 | 0.025 | 0.0125 | 0.5 | 25 | 0 | Free | 19.18467 | 2.374318
SCA | Spent coffee | 700 | 5 | 90 | 81.1 | 2.1 | 2.9 | 3.3 | 10.6 | 0.311 | 0.027 | 0.04069051 | 0.07644883 | 11.4 | 0.008 | 3.6 | 1440 | 20.20726 | 11 | 150 | 0.025 | 0.0125 | 0.5 | 25 | 0 | Free | 18.97258 | 2.469368
SS-SCA | Spent coffee | 700 | 5 | 90 | 14.4 | 0.7 | 4.7 | 0.5 | 79.7 | 0.583 | 0.245 | 0.03472222 | 0.3611111 | 27.9 | 0.014 | 3.7 | 1440 | 20.47372 | 3 | 150 | 0.025 | 0.0125 | 0.5 | 25 | 0 | Free | 7.431253 | 26.08494
SS-SCA | Spent coffee | 700 | 5 | 90 | 14.4 | 0.7 | 4.7 | 0.5 | 79.7 | 0.583 | 0.245 | 0.03472222 | 0.3611111 | 27.9 | 0.014 | 3.7 | 1440 | 20.50233 | 5 | 150 | 0.025 | 0.0125 | 0.5 | 25 | 0 | Free | 8.097824 | 24.80901
SS-SCA | Spent coffee | 700 | 5 | 90 | 14.4 | 0.7 | 4.7 | 0.5 | 79.7 | 0.583 | 0.245 | 0.03472222 | 0.3611111 | 27.9 | 0.014 | 3.7 | 1440 | 20.54788 | 7 | 150 | 0.025 | 0.0125 | 0.5 | 25 | 0 | Free | 8.588156 | 23.91945
SS-SCA | Spent coffee | 700 | 5 | 90 | 14.4 | 0.7 | 4.7 | 0.5 | 79.7 | 0.583 | 0.245 | 0.03472222 | 0.3611111 | 27.9 | 0.014 | 3.7 | 1440 | 20.37183 | 9 | 150 | 0.025 | 0.0125 | 0.5 | 25 | 0 | Free | 10.38344 | 19.97677
SS-SCA | Spent coffee | 700 | 5 | 90 | 14.4 | 0.7 | 4.7 | 0.5 | 79.7 | 0.583 | 0.245 | 0.03472222 | 0.3611111 | 27.9 | 0.014 | 3.7 | 1440 | 20.20726 | 11 | 150 | 0.025 | 0.0125 | 0.5 | 25 | 0 | Free | 10.64983 | 19.11487
SS-SCA | Spent coffee | 700 | 5 | 90 | 14.4 | 0.7 | 4.7 | 0.5 | 79.7 | 0.583 | 0.245 | 0.03472222 | 0.3611111 | 27.9 | 0.014 | 3.7 | 1440 | 20.47372 | 3 | 150 | 0.025 | 0.0125 | 0.5 | 25 | 0 | Free | 7.203418 | 26.54061
SS-SCA | Spent coffee | 700 | 5 | 90 | 14.4 | 0.7 | 4.7 | 0.5 | 79.7 | 0.583 | 0.245 | 0.03472222 | 0.3611111 | 27.9 | 0.014 | 3.7 | 1440 | 20.50233 | 5 | 150 | 0.025 | 0.0125 | 0.5 | 25 | 0 | Free | 8.052926 | 24.8988
SS-SCA | Spent coffee | 700 | 5 | 90 | 14.4 | 0.7 | 4.7 | 0.5 | 79.7 | 0.583 | 0.245 | 0.03472222 | 0.3611111 | 27.9 | 0.014 | 3.7 | 1440 | 20.54788 | 7 | 150 | 0.025 | 0.0125 | 0.5 | 25 | 0 | Free | 8.69179 | 23.71219
SS-SCA | Spent coffee | 700 | 5 | 90 | 14.4 | 0.7 | 4.7 | 0.5 | 79.7 | 0.583 | 0.245 | 0.03472222 | 0.3611111 | 27.9 | 0.014 | 3.7 | 1440 | 20.37183 | 9 | 150 | 0.025 | 0.0125 | 0.5 | 25 | 0 | Free | 10.3991 | 19.94545
SS-SCA | Spent coffee | 700 | 5 | 90 | 14.4 | 0.7 | 4.7 | 0.5 | 79.7 | 0.583 | 0.245 | 0.03472222 | 0.3611111 | 27.9 | 0.014 | 3.7 | 1440 | 20.20726 | 11 | 150 | 0.025 | 0.0125 | 0.5 | 25 | 0 | Free | 10.6567 | 19.10113
SS-SCA | Spent coffee | 700 | 5 | 90 | 14.4 | 0.7 | 4.7 | 0.5 | 79.7 | 0.583 | 0.245 | 0.03472222 | 0.3611111 | 27.9 | 0.014 | 3.7 | 1440 | 20.47372 | 3 | 150 | 0.025 | 0.0125 | 0.5 | 25 | 0 | Free | 6.923569 | 27.1003
SS-SCA | Spent coffee | 700 | 5 | 90 | 14.4 | 0.7 | 4.7 | 0.5 | 79.7 | 0.583 | 0.245 | 0.03472222 | 0.3611111 | 27.9 | 0.014 | 3.7 | 1440 | 20.50233 | 5 | 150 | 0.025 | 0.0125 | 0.5 | 25 | 0 | Free | 8.217466 | 24.56972
SS-SCA | Spent coffee | 700 | 5 | 90 | 14.4 | 0.7 | 4.7 | 0.5 | 79.7 | 0.583 | 0.245 | 0.03472222 | 0.3611111 | 27.9 | 0.014 | 3.7 | 1440 | 20.54788 | 7 | 150 | 0.025 | 0.0125 | 0.5 | 25 | 0 | Free | 8.418986 | 24.25779
SS-SCA | Spent coffee | 700 | 5 | 90 | 14.4 | 0.7 | 4.7 | 0.5 | 79.7 | 0.583 | 0.245 | 0.03472222 | 0.3611111 | 27.9 | 0.014 | 3.7 | 1440 | 20.37183 | 9 | 150 | 0.025 | 0.0125 | 0.5 | 25 | 0 | Free | 9.911802 | 20.92005
SS-SCA | Spent coffee | 700 | 5 | 90 | 14.4 | 0.7 | 4.7 | 0.5 | 79.7 | 0.583 | 0.245 | 0.03472222 | 0.3611111 | 27.9 | 0.014 | 3.7 | 1440 | 20.20726 | 11 | 150 | 0.025 | 0.0125 | 0.5 | 25 | 0 | Free | 10.71975 | 18.97502
SCA | Spent coffee | 700 | 5 | 90 | 81.1 | 2.1 | 2.9 | 3.3 | 10.6 | 0.311 | 0.027 | 0.04069051 | 0.07644883 | 11.4 | 0.008 | 3.6 | 1440 | 20.20726 | 7 | 150 | 0.025 | 0.0125 | 0.5 | 25 | 0 | Free | 19.29253 | 1.829472
SCA | Spent coffee | 700 | 5 | 90 | 81.1 | 2.1 | 2.9 | 3.3 | 10.6 | 0.311 | 0.027 | 0.04069051 | 0.07644883 | 11.4 | 0.008 | 3.6 | 1440 | 21.0053 | 7 | 150 | 0.025 | 0.0125 | 0.5 | 25 | 20 | Cl¯ | 20.18972 | 1.631159
SCA | Spent coffee | 700 | 5 | 90 | 81.1 | 2.1 | 2.9 | 3.3 | 10.6 | 0.311 | 0.027 | 0.04069051 | 0.07644883 | 11.4 | 0.008 | 3.6 | 1440 | 21.21736 | 7 | 150 | 0.025 | 0.0125 | 0.5 | 25 | 20 | NO3 | 20.31747 | 1.799785
SCA | Spent coffee | 700 | 5 | 90 | 81.1 | 2.1 | 2.9 | 3.3 | 10.6 | 0.311 | 0.027 | 0.04069051 | 0.07644883 | 11.4 | 0.008 | 3.6 | 1440 | 21.10217 | 7 | 150 | 0.025 | 0.0125 | 0.5 | 25 | 20 | SO4 | 20.50601 | 1.192321
SCA | Spent coffee | 700 | 5 | 90 | 81.1 | 2.1 | 2.9 | 3.3 | 10.6 | 0.311 | 0.027 | 0.04069051 | 0.07644883 | 11.4 | 0.008 | 3.6 | 1440 | 21.39358 | 7 | 150 | 0.025 | 0.0125 | 0.5 | 25 | 20 | CO3 | 20.90063 | 0.985904
SCA | Spent coffee | 700 | 5 | 90 | 81.1 | 2.1 | 2.9 | 3.3 | 10.6 | 0.311 | 0.027 | 0.04069051 | 0.07644883 | 11.4 | 0.008 | 3.6 | 1440 | 20.20726 | 7 | 150 | 0.025 | 0.0125 | 0.5 | 25 | 0 | Free | 19.37794 | 1.658647
SCA | Spent coffee | 700 | 5 | 90 | 81.1 | 2.1 | 2.9 | 3.3 | 10.6 | 0.311 | 0.027 | 0.04069051 | 0.07644883 | 11.4 | 0.008 | 3.6 | 1440 | 21.0053 | 7 | 150 | 0.025 | 0.0125 | 0.5 | 25 | 20 | Cl¯ | 20.15838 | 1.693843
SCA | Spent coffee | 700 | 5 | 90 | 81.1 | 2.1 | 2.9 | 3.3 | 10.6 | 0.311 | 0.027 | 0.04069051 | 0.07644883 | 11.4 | 0.008 | 3.6 | 1440 | 21.21736 | 7 | 150 | 0.025 | 0.0125 | 0.5 | 25 | 20 | NO3 | 20.5677 | 1.299327
SCA | Spent coffee | 700 | 5 | 90 | 81.1 | 2.1 | 2.9 | 3.3 | 10.6 | 0.311 | 0.027 | 0.04069051 | 0.07644883 | 11.4 | 0.008 | 3.6 | 1440 | 21.10217 | 7 | 150 | 0.025 | 0.0125 | 0.5 | 25 | 20 | SO4 | 20.53492 | 1.134487
SCA | Spent coffee | 700 | 5 | 90 | 81.1 | 2.1 | 2.9 | 3.3 | 10.6 | 0.311 | 0.027 | 0.04069051 | 0.07644883 | 11.4 | 0.008 | 3.6 | 1440 | 21.39358 | 7 | 150 | 0.025 | 0.0125 | 0.5 | 25 | 20 | CO3 | 20.98666 | 0.8138444
SCA | Spent coffee | 700 | 5 | 90 | 81.1 | 2.1 | 2.9 | 3.3 | 10.6 | 0.311 | 0.027 | 0.04069051 | 0.07644883 | 11.4 | 0.008 | 3.6 | 1440 | 20.20726 | 7 | 150 | 0.025 | 0.0125 | 0.5 | 25 | 0 | Free | 19.11442 | 2.185692
SCA | Spent coffee | 700 | 5 | 90 | 81.1 | 2.1 | 2.9 | 3.3 | 10.6 | 0.311 | 0.027 | 0.04069051 | 0.07644883 | 11.4 | 0.008 | 3.6 | 1440 | 21.0053 | 7 | 150 | 0.025 | 0.0125 | 0.5 | 25 | 20 | Cl¯ | 20.26814 | 1.474332
SCA | Spent coffee | 700 | 5 | 90 | 81.1 | 2.1 | 2.9 | 3.3 | 10.6 | 0.311 | 0.027 | 0.04069051 | 0.07644883 | 11.4 | 0.008 | 3.6 | 1440 | 21.21736 | 7 | 150 | 0.025 | 0.0125 | 0.5 | 25 | 20 | NO3 | 20.48624 | 1.462238
SCA | Spent coffee | 700 | 5 | 90 | 81.1 | 2.1 | 2.9 | 3.3 | 10.6 | 0.311 | 0.027 | 0.04069051 | 0.07644883 | 11.4 | 0.008 | 3.6 | 1440 | 21.10217 | 7 | 150 | 0.025 | 0.0125 | 0.5 | 25 | 20 | SO4 | 20.51454 | 1.175245
SCA | Spent coffee | 700 | 5 | 90 | 81.1 | 2.1 | 2.9 | 3.3 | 10.6 | 0.311 | 0.027 | 0.04069051 | 0.07644883 | 11.4 | 0.008 | 3.6 | 1440 | 21.39358 | 7 | 150 | 0.025 | 0.0125 | 0.5 | 25 | 20 | CO3 | 20.92538 | 0.9364131
SS-SCA | Spent coffee | 700 | 5 | 90 | 14.4 | 0.7 | 4.7 | 0.5 | 79.7 | 0.583 | 0.245 | 0.03472222 | 0.3611111 | 27.9 | 0.014 | 3.7 | 1440 | 20.20726 | 7 | 150 | 0.025 | 0.0125 | 0.5 | 25 | 0 | Free | 8.588156 | 23.23821
SS-SCA | Spent coffee | 700 | 5 | 90 | 14.4 | 0.7 | 4.7 | 0.5 | 79.7 | 0.583 | 0.245 | 0.03472222 | 0.3611111 | 27.9 | 0.014 | 3.7 | 1440 | 21.0053 | 7 | 150 | 0.025 | 0.0125 | 0.5 | 25 | 20 | Cl¯ | 9.051997 | 23.90661
SS-SCA | Spent coffee | 700 | 5 | 90 | 14.4 | 0.7 | 4.7 | 0.5 | 79.7 | 0.583 | 0.245 | 0.03472222 | 0.3611111 | 27.9 | 0.014 | 3.7 | 1440 | 21.21736 | 7 | 150 | 0.025 | 0.0125 | 0.5 | 25 | 20 | NO3 | 9.341087 | 23.75255
SS-SCA | Spent coffee | 700 | 5 | 90 | 14.4 | 0.7 | 4.7 | 0.5 | 79.7 | 0.583 | 0.245 | 0.03472222 | 0.3611111 | 27.9 | 0.014 | 3.7 | 1440 | 21.10217 | 7 | 150 | 0.025 | 0.0125 | 0.5 | 25 | 20 | SO4 | 9.391263 | 23.42181
SS-SCA | Spent coffee | 700 | 5 | 90 | 14.4 | 0.7 | 4.7 | 0.5 | 79.7 | 0.583 | 0.245 | 0.03472222 | 0.3611111 | 27.9 | 0.014 | 3.7 | 1440 | 21.39358 | 7 | 150 | 0.025 | 0.0125 | 0.5 | 25 | 20 | CO3 | 9.936123 | 22.91492
SS-SCA | Spent coffee | 700 | 5 | 90 | 14.4 | 0.7 | 4.7 | 0.5 | 79.7 | 0.583 | 0.245 | 0.03472222 | 0.3611111 | 27.9 | 0.014 | 3.7 | 1440 | 20.20726 | 7 | 150 | 0.025 | 0.0125 | 0.5 | 25 | 0 | Free | 8.69179 | 23.03095
SS-SCA | Spent coffee | 700 | 5 | 90 | 14.4 | 0.7 | 4.7 | 0.5 | 79.7 | 0.583 | 0.245 | 0.03472222 | 0.3611111 | 27.9 | 0.014 | 3.7 | 1440 | 21.0053 | 7 | 150 | 0.025 | 0.0125 | 0.5 | 25 | 20 | Cl¯ | 9.174208 | 23.66219
SS-SCA | Spent coffee | 700 | 5 | 90 | 14.4 | 0.7 | 4.7 | 0.5 | 79.7 | 0.583 | 0.245 | 0.03472222 | 0.3611111 | 27.9 | 0.014 | 3.7 | 1440 | 21.21736 | 7 | 150 | 0.025 | 0.0125 | 0.5 | 25 | 20 | NO3 | 9.48235 | 23.47002
SS-SCA | Spent coffee | 700 | 5 | 90 | 14.4 | 0.7 | 4.7 | 0.5 | 79.7 | 0.583 | 0.245 | 0.03472222 | 0.3611111 | 27.9 | 0.014 | 3.7 | 1440 | 21.10217 | 7 | 150 | 0.025 | 0.0125 | 0.5 | 25 | 20 | SO4 | 9.826887 | 22.55056
SS-SCA | Spent coffee | 700 | 5 | 90 | 14.4 | 0.7 | 4.7 | 0.5 | 79.7 | 0.583 | 0.245 | 0.03472222 | 0.3611111 | 27.9 | 0.014 | 3.7 | 1440 | 21.39358 | 7 | 150 | 0.025 | 0.0125 | 0.5 | 25 | 20 | CO3 | 10.59928 | 21.58861
SS-SCA | Spent coffee | 700 | 5 | 90 | 14.4 | 0.7 | 4.7 | 0.5 | 79.7 | 0.583 | 0.245 | 0.03472222 | 0.3611111 | 27.9 | 0.014 | 3.7 | 1440 | 20.20726 | 7 | 150 | 0.025 | 0.0125 | 0.5 | 25 | 0 | Free | 8.418986 | 23.57655
SS-SCA | Spent coffee | 700 | 5 | 90 | 14.4 | 0.7 | 4.7 | 0.5 | 79.7 | 0.583 | 0.245 | 0.03472222 | 0.3611111 | 27.9 | 0.014 | 3.7 | 1440 | 21.0053 | 7 | 150 | 0.025 | 0.0125 | 0.5 | 25 | 20 | Cl¯ | 9.086749 | 23.83711
SS-SCA | Spent coffee | 700 | 5 | 90 | 14.4 | 0.7 | 4.7 | 0.5 | 79.7 | 0.583 | 0.245 | 0.03472222 | 0.3611111 | 27.9 | 0.014 | 3.7 | 1440 | 21.21736 | 7 | 150 | 0.025 | 0.0125 | 0.5 | 25 | 20 | NO3 | 9.308917 | 23.81689
SS-SCA | Spent coffee | 700 | 5 | 90 | 14.4 | 0.7 | 4.7 | 0.5 | 79.7 | 0.583 | 0.245 | 0.03472222 | 0.3611111 | 27.9 | 0.014 | 3.7 | 1440 | 21.10217 | 7 | 150 | 0.025 | 0.0125 | 0.5 | 25 | 20 | SO4 | 9.464469 | 23.27539
SS-SCA | Spent coffee | 700 | 5 | 90 | 14.4 | 0.7 | 4.7 | 0.5 | 79.7 | 0.583 | 0.245 | 0.03472222 | 0.3611111 | 27.9 | 0.014 | 3.7 | 1440 | 21.39358 | 7 | 150 | 0.025 | 0.0125 | 0.5 | 25 | 20 | CO3 | 10.75389 | 21.27939
TB | Tangerine Peels | 800 | 2 | 60 | 81.12 | 1.5 | 4.4 | 2.09 | 10.89 | 0.22 | 0.04 | 0.0257643 | 0.08000493 | 1.6 | 0.007 | 6.071 | 1440 | 1 | 7 | 150 | 0.05 | 0.01 | 0.2 | 25 | 0 | Free | 0.9144621 | 0.4276896
TB | Tangerine Peels | 800 | 2 | 60 | 81.12 | 1.5 | 4.4 | 2.09 | 10.89 | 0.22 | 0.04 | 0.0257643 | 0.08000493 | 1.6 | 0.007 | 6.071 | 1440 | 1 | 7 | 150 | 0.05 | 0.02 | 0.4 | 25 | 0 | Free | 0.9115226 | 0.2211934
TB | Tangerine Peels | 800 | 2 | 60 | 81.12 | 1.5 | 4.4 | 2.09 | 10.89 | 0.22 | 0.04 | 0.0257643 | 0.08000493 | 1.6 | 0.007 | 6.071 | 1440 | 1 | 7 | 150 | 0.05 | 0.03 | 0.6 | 25 | 0 | Free | 0.9115226 | 0.1474623
TB | Tangerine Peels | 800 | 2 | 60 | 81.12 | 1.5 | 4.4 | 2.09 | 10.89 | 0.22 | 0.04 | 0.0257643 | 0.08000493 | 1.6 | 0.007 | 6.071 | 1440 | 1 | 7 | 150 | 0.05 | 0.04 | 0.8 | 25 | 0 | Free | 0.9247501 | 0.09406232
TB | Tangerine Peels | 800 | 2 | 60 | 81.12 | 1.5 | 4.4 | 2.09 | 10.89 | 0.22 | 0.04 | 0.0257643 | 0.08000493 | 1.6 | 0.007 | 6.071 | 1440 | 1 | 7 | 150 | 0.05 | 0.05 | 1 | 25 | 0 | Free | 0.9188713 | 0.08112875
TB | Tangerine Peels | 800 | 2 | 60 | 81.12 | 1.5 | 4.4 | 2.09 | 10.89 | 0.22 | 0.04 | 0.0257643 | 0.08000493 | 1.6 | 0.007 | 6.071 | 1440 | 1 | 7 | 150 | 0.05 | 0.06 | 1.2 | 25 | 0 | Free | 0.9291593 | 0.0590339
TB | Tangerine Peels | 800 | 2 | 60 | 81.12 | 1.5 | 4.4 | 2.09 | 10.89 | 0.22 | 0.04 | 0.0257643 | 0.08000493 | 1.6 | 0.007 | 6.071 | 1440 | 1 | 7 | 150 | 0.05 | 0.08 | 1.6 | 25 | 0 | Free | 0.9512052 | 0.03049677
TB | Tangerine Peels | 800 | 2 | 60 | 81.12 | 1.5 | 4.4 | 2.09 | 10.89 | 0.22 | 0.04 | 0.0257643 | 0.08000493 | 1.6 | 0.007 | 6.071 | 1440 | 1 | 7 | 150 | 0.05 | 0.1 | 2 | 25 | 0 | Free | 0.9438566 | 0.02807172
TB | Tangerine Peels | 800 | 2 | 60 | 81.12 | 1.5 | 4.4 | 2.09 | 10.89 | 0.22 | 0.04 | 0.0257643 | 0.08000493 | 1.6 | 0.007 | 6.071 | 1440 | 1 | 7 | 150 | 0.05 | 0.01 | 0.2 | 25 | 0 | Free | 0.9027043 | 0.4864785
TB | Tangerine Peels | 800 | 2 | 60 | 81.12 | 1.5 | 4.4 | 2.09 | 10.89 | 0.22 | 0.04 | 0.0257643 | 0.08000493 | 1.6 | 0.007 | 6.071 | 1440 | 1 | 7 | 150 | 0.05 | 0.02 | 0.4 | 25 | 0 | Free | 0.9085832 | 0.228542
TB | Tangerine Peels | 800 | 2 | 60 | 81.12 | 1.5 | 4.4 | 2.09 | 10.89 | 0.22 | 0.04 | 0.0257643 | 0.08000493 | 1.6 | 0.007 | 6.071 | 1440 | 1 | 7 | 150 | 0.05 | 0.03 | 0.6 | 25 | 0 | Free | 0.9144621 | 0.1425632
TB | Tangerine Peels | 800 | 2 | 60 | 81.12 | 1.5 | 4.4 | 2.09 | 10.89 | 0.22 | 0.04 | 0.0257643 | 0.08000493 | 1.6 | 0.007 | 6.071 | 1440 | 1 | 7 | 150 | 0.05 | 0.04 | 0.8 | 25 | 0 | Free | 0.9291593 | 0.08855085
TB | Tangerine Peels | 800 | 2 | 60 | 81.12 | 1.5 | 4.4 | 2.09 | 10.89 | 0.22 | 0.04 | 0.0257643 | 0.08000493 | 1.6 | 0.007 | 6.071 | 1440 | 1 | 7 | 150 | 0.05 | 0.05 | 1 | 25 | 0 | Free | 0.9129924 | 0.08700764
TB | Tangerine Peels | 800 | 2 | 60 | 81.12 | 1.5 | 4.4 | 2.09 | 10.89 | 0.22 | 0.04 | 0.0257643 | 0.08000493 | 1.6 | 0.007 | 6.071 | 1440 | 1 | 7 | 150 | 0.05 | 0.06 | 1.2 | 25 | 0 | Free | 0.9232804 | 0.06393298
TB | Tangerine Peels | 800 | 2 | 60 | 81.12 | 1.5 | 4.4 | 2.09 | 10.89 | 0.22 | 0.04 | 0.0257643 | 0.08000493 | 1.6 | 0.007 | 6.071 | 1440 | 1 | 7 | 150 | 0.05 | 0.08 | 1.6 | 25 | 0 | Free | 0.9350382 | 0.04060112
TB | Tangerine Peels | 800 | 2 | 60 | 81.12 | 1.5 | 4.4 | 2.09 | 10.89 | 0.22 | 0.04 | 0.0257643 | 0.08000493 | 1.6 | 0.007 | 6.071 | 1440 | 1 | 7 | 150 | 0.05 | 0.1 | 2 | 25 | 0 | Free | 0.9423868 | 0.02880658
TB | Tangerine Peels | 800 | 2 | 60 | 81.12 | 1.5 | 4.4 | 2.09 | 10.89 | 0.22 | 0.04 | 0.0257643 | 0.08000493 | 1.6 | 0.007 | 6.071 | 1440 | 1 | 7 | 150 | 0.05 | 0.01 | 0.2 | 25 | 0 | Free | 0.9115226 | 0.4423868
TB | Tangerine Peels | 800 | 2 | 60 | 81.12 | 1.5 | 4.4 | 2.09 | 10.89 | 0.22 | 0.04 | 0.0257643 | 0.08000493 | 1.6 | 0.007 | 6.071 | 1440 | 1 | 7 | 150 | 0.05 | 0.02 | 0.4 | 25 | 0 | Free | 0.9071135 | 0.2322163
TB | Tangerine Peels | 800 | 2 | 60 | 81.12 | 1.5 | 4.4 | 2.09 | 10.89 | 0.22 | 0.04 | 0.0257643 | 0.08000493 | 1.6 | 0.007 | 6.071 | 1440 | 1 | 7 | 150 | 0.05 | 0.03 | 0.6 | 25 | 0 | Free | 0.9056437 | 0.1572604
TB | Tangerine Peels | 800 | 2 | 60 | 81.12 | 1.5 | 4.4 | 2.09 | 10.89 | 0.22 | 0.04 | 0.0257643 | 0.08000493 | 1.6 | 0.007 | 6.071 | 1440 | 1 | 7 | 150 | 0.05 | 0.04 | 0.8 | 25 | 0 | Free | 0.920341 | 0.09957378
TB | Tangerine Peels | 800 | 2 | 60 | 81.12 | 1.5 | 4.4 | 2.09 | 10.89 | 0.22 | 0.04 | 0.0257643 | 0.08000493 | 1.6 | 0.007 | 6.071 | 1440 | 1 | 7 | 150 | 0.05 | 0.05 | 1 | 25 | 0 | Free | 0.9247501 | 0.07524985
TB | Tangerine Peels | 800 | 2 | 60 | 81.12 | 1.5 | 4.4 | 2.09 | 10.89 | 0.22 | 0.04 | 0.0257643 | 0.08000493 | 1.6 | 0.007 | 6.071 | 1440 | 1 | 7 | 150 | 0.05 | 0.06 | 1.2 | 25 | 0 | Free | 0.9291593 | 0.0590339
TB | Tangerine Peels | 800 | 2 | 60 | 81.12 | 1.5 | 4.4 | 2.09 | 10.89 | 0.22 | 0.04 | 0.0257643 | 0.08000493 | 1.6 | 0.007 | 6.071 | 1440 | 1 | 7 | 150 | 0.05 | 0.08 | 1.6 | 25 | 0 | Free | 0.9291593 | 0.04427543
TB | Tangerine Peels | 800 | 2 | 60 | 81.12 | 1.5 | 4.4 | 2.09 | 10.89 | 0.22 | 0.04 | 0.0257643 | 0.08000493 | 1.6 | 0.007 | 6.071 | 1440 | 1 | 7 | 150 | 0.05 | 0.1 | 2 | 25 | 0 | Free | 0.9556143 | 0.02219283
CTB | Tangerine Peels | 800 | 2 | 60 | 69.42 | 1.94 | 7.61 | 1.31 | 19.72 | 0.34 | 0.08 | 0.01887064 | 0.1284932 | 83.6 | 0.357 | 3.671 | 1440 | 1 | 7 | 150 | 0.05 | 0.01 | 0.2 | 25 | 0 | Free | 0.8439153 | 0.7804233
CTB | Tangerine Peels | 800 | 2 | 60 | 69.42 | 1.94 | 7.61 | 1.31 | 19.72 | 0.34 | 0.08 | 0.01887064 | 0.1284932 | 83.6 | 0.357 | 3.671 | 1440 | 1 | 7 | 150 | 0.05 | 0.02 | 0.4 | 25 | 0 | Free | 0.7718989 | 0.5702528
CTB | Tangerine Peels | 800 | 2 | 60 | 69.42 | 1.94 | 7.61 | 1.31 | 19.72 | 0.34 | 0.08 | 0.01887064 | 0.1284932 | 83.6 | 0.357 | 3.671 | 1440 | 1 | 7 | 150 | 0.05 | 0.03 | 0.6 | 25 | 0 | Free | 0.6866549 | 0.5222418
CTB | Tangerine Peels | 800 | 2 | 60 | 69.42 | 1.94 | 7.61 | 1.31 | 19.72 | 0.34 | 0.08 | 0.01887064 | 0.1284932 | 83.6 | 0.357 | 3.671 | 1440 | 1 | 7 | 150 | 0.05 | 0.04 | 0.8 | 25 | 0 | Free | 0.6837155 | 0.3953557
CTB | Tangerine Peels | 800 | 2 | 60 | 69.42 | 1.94 | 7.61 | 1.31 | 19.72 | 0.34 | 0.08 | 0.01887064 | 0.1284932 | 83.6 | 0.357 | 3.671 | 1440 | 1 | 7 | 150 | 0.05 | 0.1 | 2 | 25 | 0 | Free | 0.4970606 | 0.2514697
CTB | Tangerine Peels | 800 | 2 | 60 | 69.42 | 1.94 | 7.61 | 1.31 | 19.72 | 0.34 | 0.08 | 0.01887064 | 0.1284932 | 83.6 | 0.357 | 3.671 | 1440 | 1 | 7 | 150 | 0.05 | 0.2 | 4 | 25 | 0 | Free | 0.2486772 | 0.1878307
CTB | Tangerine Peels | 800 | 2 | 60 | 69.42 | 1.94 | 7.61 | 1.31 | 19.72 | 0.34 | 0.08 | 0.01887064 | 0.1284932 | 83.6 | 0.357 | 3.671 | 1440 | 1 | 7 | 150 | 0.05 | 0.3 | 6 | 25 | 0 | Free | 0.122281 | 0.1462865
CTB | Tangerine Peels | 800 | 2 | 60 | 69.42 | 1.94 | 7.61 | 1.31 | 19.72 | 0.34 | 0.08 | 0.01887064 | 0.1284932 | 83.6 | 0.357 | 3.671 | 1440 | 1 | 7 | 150 | 0.05 | 0.4 | 8 | 25 | 0 | Free | 0.0781893 | 0.1152263
CTB | Tangerine Peels | 800 | 2 | 60 | 69.42 | 1.94 | 7.61 | 1.31 | 19.72 | 0.34 | 0.08 | 0.01887064 | 0.1284932 | 83.6 | 0.357 | 3.671 | 1440 | 1 | 7 | 150 | 0.05 | 0.5 | 10 | 25 | 0 | Free | 0.02821869 | 0.09717813
CTB | Tangerine Peels | 800 | 2 | 60 | 69.42 | 1.94 | 7.61 | 1.31 | 19.72 | 0.34 | 0.08 | 0.01887064 | 0.1284932 | 83.6 | 0.357 | 3.671 | 1440 | 1 | 7 | 150 | 0.05 | 0.6 | 12 | 25 | 0 | Free | 0.03409759 | 0.08049187
CTB | Tangerine Peels | 800 | 2 | 60 | 69.42 | 1.94 | 7.61 | 1.31 | 19.72 | 0.34 | 0.08 | 0.01887064 | 0.1284932 | 83.6 | 0.357 | 3.671 | 1440 | 1 | 7 | 150 | 0.05 | 0.01 | 0.2 | 25 | 0 | Free | 0.8174603 | 0.9126984
CTB | Tangerine Peels | 800 | 2 | 60 | 69.42 | 1.94 | 7.61 | 1.31 | 19.72 | 0.34 | 0.08 | 0.01887064 | 0.1284932 | 83.6 | 0.357 | 3.671 | 1440 | 1 | 7 | 150 | 0.05 | 0.02 | 0.4 | 25 | 0 | Free | 0.7483833 | 0.6290417
CTB | Tangerine Peels | 800 | 2 | 60 | 69.42 | 1.94 | 7.61 | 1.31 | 19.72 | 0.34 | 0.08 | 0.01887064 | 0.1284932 | 83.6 | 0.357 | 3.671 | 1440 | 1 | 7 | 150 | 0.05 | 0.03 | 0.6 | 25 | 0 | Free | 0.7557319 | 0.4071135
CTB | Tangerine Peels | 800 | 2 | 60 | 69.42 | 1.94 | 7.61 | 1.31 | 19.72 | 0.34 | 0.08 | 0.01887064 | 0.1284932 | 83.6 | 0.357 | 3.671 | 1440 | 1 | 7 | 150 | 0.05 | 0.04 | 0.8 | 25 | 0 | Free | 0.6440329 | 0.4449588
CTB | Tangerine Peels | 800 | 2 | 60 | 69.42 | 1.94 | 7.61 | 1.31 | 19.72 | 0.34 | 0.08 | 0.01887064 | 0.1284932 | 83.6 | 0.357 | 3.671 | 1440 | 1 | 7 | 150 | 0.05 | 0.1 | 2 | 25 | 0 | Free | 0.3691946 | 0.3154027
CTB | Tangerine Peels | 800 | 2 | 60 | 69.42 | 1.94 | 7.61 | 1.31 | 19.72 | 0.34 | 0.08 | 0.01887064 | 0.1284932 | 83.6 | 0.357 | 3.671 | 1440 | 1 | 7 | 150 | 0.05 | 0.2 | 4 | 25 | 0 | Free | 0.4985303 | 0.1253674
CTB | Tangerine Peels | 800 | 2 | 60 | 69.42 | 1.94 | 7.61 | 1.31 | 19.72 | 0.34 | 0.08 | 0.01887064 | 0.1284932 | 83.6 | 0.357 | 3.671 | 1440 | 1 | 7 | 150 | 0.05 | 0.3 | 6 | 25 | 0 | Free | 0.1634333 | 0.1394278
CTB | Tangerine Peels | 800 | 2 | 60 | 69.42 | 1.94 | 7.61 | 1.31 | 19.72 | 0.34 | 0.08 | 0.01887064 | 0.1284932 | 83.6 | 0.357 | 3.671 | 1440 | 1 | 7 | 150 | 0.05 | 0.4 | 8 | 25 | 0 | Free | 0.04291593 | 0.1196355
CTB | Tangerine Peels | 800 | 2 | 60 | 69.42 | 1.94 | 7.61 | 1.31 | 19.72 | 0.34 | 0.08 | 0.01887064 | 0.1284932 | 83.6 | 0.357 | 3.671 | 1440 | 1 | 7 | 150 | 0.05 | 0.5 | 10 | 25 | 0 | Free | 0.03556731 | 0.09644327
CTB | Tangerine Peels | 800 | 2 | 60 | 69.42 | 1.94 | 7.61 | 1.31 | 19.72 | 0.34 | 0.08 | 0.01887064 | 0.1284932 | 83.6 | 0.357 | 3.671 | 1440 | 1 | 7 | 150 | 0.05 | 0.6 | 12 | 25 | 0 | Free | 0.03115814 | 0.08073682
CTB | Tangerine Peels | 800 | 2 | 60 | 69.42 | 1.94 | 7.61 | 1.31 | 19.72 | 0.34 | 0.08 | 0.01887064 | 0.1284932 | 83.6 | 0.357 | 3.671 | 1440 | 1 | 7 | 150 | 0.05 | 0.01 | 0.2 | 25 | 0 | Free | 0.7934669 | 1.032665
CTB | Tangerine Peels | 800 | 2 | 60 | 69.42 | 1.94 | 7.61 | 1.31 | 19.72 | 0.34 | 0.08 | 0.01887064 | 0.1284932 | 83.6 | 0.357 | 3.671 | 1440 | 1 | 7 | 150 | 0.05 | 0.02 | 0.4 | 25 | 0 | Free | 0.7523147 | 0.6192133
CTB | Tangerine Peels | 800 | 2 | 60 | 69.42 | 1.94 | 7.61 | 1.31 | 19.72 | 0.34 | 0.08 | 0.01887064 | 0.1284932 | 83.6 | 0.357 | 3.671 | 1440 | 1 | 7 | 150 | 0.05 | 0.03 | 0.6 | 25 | 0 | Free | 0.7493752 | 0.417708
CTB | Tangerine Peels | 800 | 2 | 60 | 69.42 | 1.94 | 7.61 | 1.31 | 19.72 | 0.34 | 0.08 | 0.01887064 | 0.1284932 | 83.6 | 0.357 | 3.671 | 1440 | 1 | 7 | 150 | 0.05 | 0.04 | 0.8 | 25 | 0 | Free | 0.6141606 | 0.4822992
CTB | Tangerine Peels | 800 | 2 | 60 | 69.42 | 1.94 | 7.61 | 1.31 | 19.72 | 0.34 | 0.08 | 0.01887064 | 0.1284932 | 83.6 | 0.357 | 3.671 | 1440 | 1 | 7 | 150 | 0.05 | 0.1 | 2 | 25 | 0 | Free | 0.383414 | 0.308293
CTB | Tangerine Peels | 800 | 2 | 60 | 69.42 | 1.94 | 7.61 | 1.31 | 19.72 | 0.34 | 0.08 | 0.01887064 | 0.1284932 | 83.6 | 0.357 | 3.671 | 1440 | 1 | 7 | 150 | 0.05 | 0.2 | 4 | 25 | 0 | Free | 0.2379114 | 0.1905222
CTB | Tangerine Peels | 800 | 2 | 60 | 69.42 | 1.94 | 7.61 | 1.31 | 19.72 | 0.34 | 0.08 | 0.01887064 | 0.1284932 | 83.6 | 0.357 | 3.671 | 1440 | 1 | 7 | 150 | 0.05 | 0.3 | 6 | 25 | 0 | Free | 0.1526674 | 0.1412221
CTB | Tangerine Peels | 800 | 2 | 60 | 69.42 | 1.94 | 7.61 | 1.31 | 19.72 | 0.34 | 0.08 | 0.01887064 | 0.1284932 | 83.6 | 0.357 | 3.671 | 1440 | 1 | 7 | 150 | 0.05 | 0.4 | 8 | 25 | 0 | Free | 0.02333171 | 0.1220835
CTB | Tangerine Peels | 800 | 2 | 60 | 69.42 | 1.94 | 7.61 | 1.31 | 19.72 | 0.34 | 0.08 | 0.01887064 | 0.1284932 | 83.6 | 0.357 | 3.671 | 1440 | 1 | 7 | 150 | 0.05 | 0.5 | 10 | 25 | 0 | Free | 0.01304365 | 0.09869564
CTB | Tangerine Peels | 800 | 2 | 60 | 69.42 | 1.94 | 7.61 | 1.31 | 19.72 | 0.34 | 0.08 | 0.01887064 | 0.1284932 | 83.6 | 0.357 | 3.671 | 1440 | 1 | 7 | 150 | 0.05 | 0.6 | 12 | 25 | 0 | Free | 0.008634475 | 0.08261379
FTB | Tangerine Peels | 800 | 2 | 60 | 53.81 | 1.63 | 8.39 | 1.05 | 35.12 | 0.36 | 0.12 | 0.0195131 | 0.1754321 | 39.1 | 0.18 | 3.64 | 1440 | 1 | 7 | 150 | 0.05 | 0.01 | 0.2 | 25 | 0 | Free | 0.2163433 | 3.918283
FTB | Tangerine Peels | 800 | 2 | 60 | 53.81 | 1.63 | 8.39 | 1.05 | 35.12 | 0.36 | 0.12 | 0.0195131 | 0.1754321 | 39.1 | 0.18 | 3.64 | 1440 | 1 | 7 | 150 | 0.05 | 0.02 | 0.4 | 25 | 0 | Free | 0.05026455 | 2.374339
FTB | Tangerine Peels | 800 | 2 | 60 | 53.81 | 1.63 | 8.39 | 1.05 | 35.12 | 0.36 | 0.12 | 0.0195131 | 0.1754321 | 39.1 | 0.18 | 3.64 | 1440 | 1 | 7 | 150 | 0.05 | 0.03 | 0.6 | 25 | 0 | Free | 0.00617284 | 1.656379
FTB | Tangerine Peels | 800 | 2 | 60 | 53.81 | 1.63 | 8.39 | 1.05 | 35.12 | 0.36 | 0.12 | 0.0195131 | 0.1754321 | 39.1 | 0.18 | 3.64 | 1440 | 1 | 7 | 150 | 0.05 | 0.04 | 0.8 | 25 | 0 | Free | -0.001175779 | 1.25147
FTB | Tangerine Peels | 800 | 2 | 60 | 53.81 | 1.63 | 8.39 | 1.05 | 35.12 | 0.36 | 0.12 | 0.0195131 | 0.1754321 | 39.1 | 0.18 | 3.64 | 1440 | 1 | 7 | 150 | 0.05 | 0.05 | 1 | 25 | 0 | Free | -0.002645503 | 1.002646
FTB | Tangerine Peels | 800 | 2 | 60 | 53.81 | 1.63 | 8.39 | 1.05 | 35.12 | 0.36 | 0.12 | 0.0195131 | 0.1754321 | 39.1 | 0.18 | 3.64 | 1440 | 1 | 7 | 150 | 0.05 | 0.06 | 1.2 | 25 | 0 | Free | -0.002645503 | 0.8355379
FTB | Tangerine Peels | 800 | 2 | 60 | 53.81 | 1.63 | 8.39 | 1.05 | 35.12 | 0.36 | 0.12 | 0.0195131 | 0.1754321 | 39.1 | 0.18 | 3.64 | 1440 | 1 | 7 | 150 | 0.05 | 0.08 | 1.6 | 25 | 0 | Free | 0.0002939447 | 0.6248163
FTB | Tangerine Peels | 800 | 2 | 60 | 53.81 | 1.63 | 8.39 | 1.05 | 35.12 | 0.36 | 0.12 | 0.0195131 | 0.1754321 | 39.1 | 0.18 | 3.64 | 1440 | 1 | 7 | 150 | 0.05 | 0.1 | 2 | 25 | 0 | Free | -0.002645503 | 0.5013228
FTB | Tangerine Peels | 800 | 2 | 60 | 53.81 | 1.63 | 8.39 | 1.05 | 35.12 | 0.36 | 0.12 | 0.0195131 | 0.1754321 | 39.1 | 0.18 | 3.64 | 1440 | 1 | 7 | 150 | 0.05 | 0.01 | 0.2 | 25 | 0 | Free | 0.2310406 | 3.844797
FTB | Tangerine Peels | 800 | 2 | 60 | 53.81 | 1.63 | 8.39 | 1.05 | 35.12 | 0.36 | 0.12 | 0.0195131 | 0.1754321 | 39.1 | 0.18 | 3.64 | 1440 | 1 | 7 | 150 | 0.05 | 0.02 | 0.4 | 25 | 0 | Free | 0.05908289 | 2.352293
FTB | Tangerine Peels | 800 | 2 | 60 | 53.81 | 1.63 | 8.39 | 1.05 | 35.12 | 0.36 | 0.12 | 0.0195131 | 0.1754321 | 39.1 | 0.18 | 3.64 | 1440 | 1 | 7 | 150 | 0.05 | 0.03 | 0.6 | 25 | 0 | Free | 0.0002939447 | 1.666177
FTB | Tangerine Peels | 800 | 2 | 60 | 53.81 | 1.63 | 8.39 | 1.05 | 35.12 | 0.36 | 0.12 | 0.0195131 | 0.1754321 | 39.1 | 0.18 | 3.64 | 1440 | 1 | 7 | 150 | 0.05 | 0.04 | 0.8 | 25 | 0 | Free | 0.001763668 | 1.247795
FTB | Tangerine Peels | 800 | 2 | 60 | 53.81 | 1.63 | 8.39 | 1.05 | 35.12 | 0.36 | 0.12 | 0.0195131 | 0.1754321 | 39.1 | 0.18 | 3.64 | 1440 | 1 | 7 | 150 | 0.05 | 0.05 | 1 | 25 | 0 | Free | -0.002645503 | 1.002646
FTB | Tangerine Peels | 800 | 2 | 60 | 53.81 | 1.63 | 8.39 | 1.05 | 35.12 | 0.36 | 0.12 | 0.0195131 | 0.1754321 | 39.1 | 0.18 | 3.64 | 1440 | 1 | 7 | 150 | 0.05 | 0.06 | 1.2 | 25 | 0 | Free | -0.002645503 | 0.8355379
FTB | Tangerine Peels | 800 | 2 | 60 | 53.81 | 1.63 | 8.39 | 1.05 | 35.12 | 0.36 | 0.12 | 0.0195131 | 0.1754321 | 39.1 | 0.18 | 3.64 | 1440 | 1 | 7 | 150 | 0.05 | 0.08 | 1.6 | 25 | 0 | Free | -0.001175779 | 0.6257349
FTB | Tangerine Peels | 800 | 2 | 60 | 53.81 | 1.63 | 8.39 | 1.05 | 35.12 | 0.36 | 0.12 | 0.0195131 | 0.1754321 | 39.1 | 0.18 | 3.64 | 1440 | 1 | 7 | 150 | 0.05 | 0.1 | 2 | 25 | 0 | Free | -0.002645503 | 0.5013228
FTB | Tangerine Peels | 800 | 2 | 60 | 53.81 | 1.63 | 8.39 | 1.05 | 35.12 | 0.36 | 0.12 | 0.0195131 | 0.1754321 | 39.1 | 0.18 | 3.64 | 1440 | 1 | 7 | 150 | 0.05 | 0.01 | 0.2 | 25 | 0 | Free | 0.207525 | 3.962375
FTB | Tangerine Peels | 800 | 2 | 60 | 53.81 | 1.63 | 8.39 | 1.05 | 35.12 | 0.36 | 0.12 | 0.0195131 | 0.1754321 | 39.1 | 0.18 | 3.64 | 1440 | 1 | 7 | 150 | 0.05 | 0.02 | 0.4 | 25 | 0 | Free | 0.009112287 | 2.477219
FTB | Tangerine Peels | 800 | 2 | 60 | 53.81 | 1.63 | 8.39 | 1.05 | 35.12 | 0.36 | 0.12 | 0.0195131 | 0.1754321 | 39.1 | 0.18 | 3.64 | 1440 | 1 | 7 | 150 | 0.05 | 0.03 | 0.6 | 25 | 0 | Free | -0.001175779 | 1.668626
FTB | Tangerine Peels | 800 | 2 | 60 | 53.81 | 1.63 | 8.39 | 1.05 | 35.12 | 0.36 | 0.12 | 0.0195131 | 0.1754321 | 39.1 | 0.18 | 3.64 | 1440 | 1 | 7 | 150 | 0.05 | 0.04 | 0.8 | 25 | 0 | Free | 0.001763668 | 1.247795
FTB | Tangerine Peels | 800 | 2 | 60 | 53.81 | 1.63 | 8.39 | 1.05 | 35.12 | 0.36 | 0.12 | 0.0195131 | 0.1754321 | 39.1 | 0.18 | 3.64 | 1440 | 1 | 7 | 150 | 0.05 | 0.05 | 1 | 25 | 0 | Free | -0.002645503 | 1.002646
FTB | Tangerine Peels | 800 | 2 | 60 | 53.81 | 1.63 | 8.39 | 1.05 | 35.12 | 0.36 | 0.12 | 0.0195131 | 0.1754321 | 39.1 | 0.18 | 3.64 | 1440 | 1 | 7 | 150 | 0.05 | 0.06 | 1.2 | 25 | 0 | Free | -0.004115226 | 0.8367627
FTB | Tangerine Peels | 800 | 2 | 60 | 53.81 | 1.63 | 8.39 | 1.05 | 35.12 | 0.36 | 0.12 | 0.0195131 | 0.1754321 | 39.1 | 0.18 | 3.64 | 1440 | 1 | 7 | 150 | 0.05 | 0.08 | 1.6 | 25 | 0 | Free | -0.002645503 | 0.6266534
FTB | Tangerine Peels | 800 | 2 | 60 | 53.81 | 1.63 | 8.39 | 1.05 | 35.12 | 0.36 | 0.12 | 0.0195131 | 0.1754321 | 39.1 | 0.18 | 3.64 | 1440 | 1 | 7 | 150 | 0.05 | 0.1 | 2 | 25 | 0 | Free | -0.001175779 | 0.5005879
TB | Tangerine Peels | 800 | 2 | 60 | 81.12 | 1.5 | 4.4 | 2.09 | 10.89 | 0.22 | 0.04 | 0.0257643 | 0.08000493 | 1.6 | 0.007 | 6.071 | 30 | 1.066 | 7 | 150 | 0.05 | 0.03 | 0.6 | 25 | 0 | Free | 0.9396175 | 0.2106375
TB | Tangerine Peels | 800 | 2 | 60 | 81.12 | 1.5 | 4.4 | 2.09 | 10.89 | 0.22 | 0.04 | 0.0257643 | 0.08000493 | 1.6 | 0.007 | 6.071 | 60 | 1.066 | 7 | 150 | 0.05 | 0.03 | 0.6 | 25 | 0 | Free | 0.9411233 | 0.2081278
TB | Tangerine Peels | 800 | 2 | 60 | 81.12 | 1.5 | 4.4 | 2.09 | 10.89 | 0.22 | 0.04 | 0.0257643 | 0.08000493 | 1.6 | 0.007 | 6.071 | 120 | 1.066 | 7 | 150 | 0.05 | 0.03 | 0.6 | 25 | 0 | Free | 0.9426291 | 0.2056181
TB | Tangerine Peels | 800 | 2 | 60 | 81.12 | 1.5 | 4.4 | 2.09 | 10.89 | 0.22 | 0.04 | 0.0257643 | 0.08000493 | 1.6 | 0.007 | 6.071 | 180 | 1.066 | 7 | 150 | 0.05 | 0.03 | 0.6 | 25 | 0 | Free | 0.9335943 | 0.2206761
TB | Tangerine Peels | 800 | 2 | 60 | 81.12 | 1.5 | 4.4 | 2.09 | 10.89 | 0.22 | 0.04 | 0.0257643 | 0.08000493 | 1.6 | 0.007 | 6.071 | 360 | 1.066 | 7 | 150 | 0.05 | 0.03 | 0.6 | 25 | 0 | Free | 0.9411233 | 0.2081278
TB | Tangerine Peels | 800 | 2 | 60 | 81.12 | 1.5 | 4.4 | 2.09 | 10.89 | 0.22 | 0.04 | 0.0257643 | 0.08000493 | 1.6 | 0.007 | 6.071 | 540 | 1.066 | 7 | 150 | 0.05 | 0.03 | 0.6 | 25 | 0 | Free | 0.9712393 | 0.1579345
TB | Tangerine Peels | 800 | 2 | 60 | 81.12 | 1.5 | 4.4 | 2.09 | 10.89 | 0.22 | 0.04 | 0.0257643 | 0.08000493 | 1.6 | 0.007 | 6.071 | 720 | 1.066 | 7 | 150 | 0.05 | 0.03 | 0.6 | 25 | 0 | Free | 0.9667219 | 0.1654635
TB | Tangerine Peels | 800 | 2 | 60 | 81.12 | 1.5 | 4.4 | 2.09 | 10.89 | 0.22 | 0.04 | 0.0257643 | 0.08000493 | 1.6 | 0.007 | 6.071 | 1080 | 1.066 | 7 | 150 | 0.05 | 0.03 | 0.6 | 25 | 0 | Free | 0.9546755 | 0.1855408
TB | Tangerine Peels | 800 | 2 | 60 | 81.12 | 1.5 | 4.4 | 2.09 | 10.89 | 0.22 | 0.04 | 0.0257643 | 0.08000493 | 1.6 | 0.007 | 6.071 | 1440 | 1.066 | 7 | 150 | 0.05 | 0.03 | 0.6 | 25 | 0 | Free | 0.9486523 | 0.1955795
TB | Tangerine Peels | 800 | 2 | 60 | 81.12 | 1.5 | 4.4 | 2.09 | 10.89 | 0.22 | 0.04 | 0.0257643 | 0.08000493 | 1.6 | 0.007 | 6.071 | 2880 | 1.066 | 7 | 150 | 0.05 | 0.03 | 0.6 | 25 | 0 | Free | 0.9667219 | 0.1654635
TB | Tangerine Peels | 800 | 2 | 60 | 81.12 | 1.5 | 4.4 | 2.09 | 10.89 | 0.22 | 0.04 | 0.0257643 | 0.08000493 | 1.6 | 0.007 | 6.071 | 30 | 1.066 | 7 | 150 | 0.05 | 0.03 | 0.6 | 25 | 0 | Free | 0.9501581 | 0.1930698
TB | Tangerine Peels | 800 | 2 | 60 | 81.12 | 1.5 | 4.4 | 2.09 | 10.89 | 0.22 | 0.04 | 0.0257643 | 0.08000493 | 1.6 | 0.007 | 6.071 | 60 | 1.066 | 7 | 150 | 0.05 | 0.03 | 0.6 | 25 | 0 | Free | 0.9456407 | 0.2005988
TB | Tangerine Peels | 800 | 2 | 60 | 81.12 | 1.5 | 4.4 | 2.09 | 10.89 | 0.22 | 0.04 | 0.0257643 | 0.08000493 | 1.6 | 0.007 | 6.071 | 120 | 1.066 | 7 | 150 | 0.05 | 0.03 | 0.6 | 25 | 0 | Free | 0.9456407 | 0.2005988
TB | Tangerine Peels | 800 | 2 | 60 | 81.12 | 1.5 | 4.4 | 2.09 | 10.89 | 0.22 | 0.04 | 0.0257643 | 0.08000493 | 1.6 | 0.007 | 6.071 | 180 | 1.066 | 7 | 150 | 0.05 | 0.03 | 0.6 | 25 | 0 | Free | 0.9441349 | 0.2031085
TB | Tangerine Peels | 800 | 2 | 60 | 81.12 | 1.5 | 4.4 | 2.09 | 10.89 | 0.22 | 0.04 | 0.0257643 | 0.08000493 | 1.6 | 0.007 | 6.071 | 360 | 1.066 | 7 | 150 | 0.05 | 0.03 | 0.6 | 25 | 0 | Free | 0.9456407 | 0.2005988
TB | Tangerine Peels | 800 | 2 | 60 | 81.12 | 1.5 | 4.4 | 2.09 | 10.89 | 0.22 | 0.04 | 0.0257643 | 0.08000493 | 1.6 | 0.007 | 6.071 | 540 | 1.066 | 7 | 150 | 0.05 | 0.03 | 0.6 | 25 | 0 | Free | 0.9471465 | 0.1980891
TB | Tangerine Peels | 800 | 2 | 60 | 81.12 | 1.5 | 4.4 | 2.09 | 10.89 | 0.22 | 0.04 | 0.0257643 | 0.08000493 | 1.6 | 0.007 | 6.071 | 720 | 1.066 | 7 | 150 | 0.05 | 0.03 | 0.6 | 25 | 0 | Free | 0.9411233 | 0.2081278
TB | Tangerine Peels | 800 | 2 | 60 | 81.12 | 1.5 | 4.4 | 2.09 | 10.89 | 0.22 | 0.04 | 0.0257643 | 0.08000493 | 1.6 | 0.007 | 6.071 | 1080 | 1.066 | 7 | 150 | 0.05 | 0.03 | 0.6 | 25 | 0 | Free | 0.9381117 | 0.2131471
TB | Tangerine Peels | 800 | 2 | 60 | 81.12 | 1.5 | 4.4 | 2.09 | 10.89 | 0.22 | 0.04 | 0.0257643 | 0.08000493 | 1.6 | 0.007 | 6.071 | 1440 | 1.066 | 7 | 150 | 0.05 | 0.03 | 0.6 | 25 | 0 | Free | 0.7783466 | 0.4794223
TB | Tangerine Peels | 800 | 2 | 60 | 81.12 | 1.5 | 4.4 | 2.09 | 10.89 | 0.22 | 0.04 | 0.0257643 | 0.08000493 | 1.6 | 0.007 | 6.071 | 2880 | 1.066 | 7 | 150 | 0.05 | 0.03 | 0.6 | 25 | 0 | Free | 0.9335943 | 0.2206761
TB | Tangerine Peels | 800 | 2 | 60 | 81.12 | 1.5 | 4.4 | 2.09 | 10.89 | 0.22 | 0.04 | 0.0257643 | 0.08000493 | 1.6 | 0.007 | 6.071 | 30 | 1.066 | 7 | 150 | 0.05 | 0.03 | 0.6 | 25 | 0 | Free | 0.9486523 | 0.1955795
TB | Tangerine Peels | 800 | 2 | 60 | 81.12 | 1.5 | 4.4 | 2.09 | 10.89 | 0.22 | 0.04 | 0.0257643 | 0.08000493 | 1.6 | 0.007 | 6.071 | 60 | 1.066 | 7 | 150 | 0.05 | 0.03 | 0.6 | 25 | 0 | Free | 0.9486523 | 0.1955795
TB | Tangerine Peels | 800 | 2 | 60 | 81.12 | 1.5 | 4.4 | 2.09 | 10.89 | 0.22 | 0.04 | 0.0257643 | 0.08000493 | 1.6 | 0.007 | 6.071 | 120 | 1.066 | 7 | 150 | 0.05 | 0.03 | 0.6 | 25 | 0 | Free | 0.9471465 | 0.1980891
TB | Tangerine Peels | 800 | 2 | 60 | 81.12 | 1.5 | 4.4 | 2.09 | 10.89 | 0.22 | 0.04 | 0.0257643 | 0.08000493 | 1.6 | 0.007 | 6.071 | 180 | 1.066 | 7 | 150 | 0.05 | 0.03 | 0.6 | 25 | 0 | Free | 0.9471465 | 0.1980891
TB | Tangerine Peels | 800 | 2 | 60 | 81.12 | 1.5 | 4.4 | 2.09 | 10.89 | 0.22 | 0.04 | 0.0257643 | 0.08000493 | 1.6 | 0.007 | 6.071 | 360 | 1.066 | 7 | 150 | 0.05 | 0.03 | 0.6 | 25 | 0 | Free | 0.9441349 | 0.2031085
TB | Tangerine Peels | 800 | 2 | 60 | 81.12 | 1.5 | 4.4 | 2.09 | 10.89 | 0.22 | 0.04 | 0.0257643 | 0.08000493 | 1.6 | 0.007 | 6.071 | 540 | 1.066 | 7 | 150 | 0.05 | 0.03 | 0.6 | 25 | 0 | Free | 0.9366059 | 0.2156568
TB | Tangerine Peels | 800 | 2 | 60 | 81.12 | 1.5 | 4.4 | 2.09 | 10.89 | 0.22 | 0.04 | 0.0257643 | 0.08000493 | 1.6 | 0.007 | 6.071 | 720 | 1.066 | 7 | 150 | 0.05 | 0.03 | 0.6 | 25 | 0 | Free | 0.9396175 | 0.2106375
TB | Tangerine Peels | 800 | 2 | 60 | 81.12 | 1.5 | 4.4 | 2.09 | 10.89 | 0.22 | 0.04 | 0.0257643 | 0.08000493 | 1.6 | 0.007 | 6.071 | 1080 | 1.066 | 7 | 150 | 0.05 | 0.03 | 0.6 | 25 | 0 | Free | 0.9396175 | 0.2106375
TB | Tangerine Peels | 800 | 2 | 60 | 81.12 | 1.5 | 4.4 | 2.09 | 10.89 | 0.22 | 0.04 | 0.0257643 | 0.08000493 | 1.6 | 0.007 | 6.071 | 1440 | 1.066 | 7 | 150 | 0.05 | 0.03 | 0.6 | 25 | 0 | Free | 0.9275711 | 0.2307148
TB | Tangerine Peels | 800 | 2 | 60 | 81.12 | 1.5 | 4.4 | 2.09 | 10.89 | 0.22 | 0.04 | 0.0257643 | 0.08000493 | 1.6 | 0.007 | 6.071 | 2880 | 1.066 | 7 | 150 | 0.05 | 0.03 | 0.6 | 25 | 0 | Free | 0.9411233 | 0.2081278
CTB | Tangerine Peels | 800 | 2 | 60 | 69.42 | 1.94 | 7.61 | 1.31 | 19.72 | 0.34 | 0.08 | 0.01887064 | 0.1284932 | 83.6 | 0.357 | 3.671 | 30 | 1.066 | 7 | 150 | 0.05 | 0.03 | 0.6 | 25 | 0 | Free | 0.8417407 | 0.3737655
CTB | Tangerine Peels | 800 | 2 | 60 | 69.42 | 1.94 | 7.61 | 1.31 | 19.72 | 0.34 | 0.08 | 0.01887064 | 0.1284932 | 83.6 | 0.357 | 3.671 | 60 | 1.066 | 7 | 150 | 0.05 | 0.03 | 0.6 | 25 | 0 | Free | 0.8522813 | 0.3561979
CTB | Tangerine Peels | 800 | 2 | 60 | 69.42 | 1.94 | 7.61 | 1.31 | 19.72 | 0.34 | 0.08 | 0.01887064 | 0.1284932 | 83.6 | 0.357 | 3.671 | 120 | 1.066 | 7 | 150 | 0.05 | 0.03 | 0.6 | 25 | 0 | Free | 0.8372233 | 0.3812945
CTB | Tangerine Peels | 800 | 2 | 60 | 69.42 | 1.94 | 7.61 | 1.31 | 19.72 | 0.34 | 0.08 | 0.01887064 | 0.1284932 | 83.6 | 0.357 | 3.671 | 180 | 1.066 | 7 | 150 | 0.05 | 0.03 | 0.6 | 25 | 0 | Free | 0.8146363 | 0.4189394
CTB | Tangerine Peels | 800 | 2 | 60 | 69.42 | 1.94 | 7.61 | 1.31 | 19.72 | 0.34 | 0.08 | 0.01887064 | 0.1284932 | 83.6 | 0.357 | 3.671 | 360 | 1.066 | 7 | 150 | 0.05 | 0.03 | 0.6 | 25 | 0 | Free | 0.8056016 | 0.4339974
CTB | Tangerine Peels | 800 | 2 | 60 | 69.42 | 1.94 | 7.61 | 1.31 | 19.72 | 0.34 | 0.08 | 0.01887064 | 0.1284932 | 83.6 | 0.357 | 3.671 | 540 | 1.066 | 7 | 150 | 0.05 | 0.03 | 0.6 | 25 | 0 | Free | 0.8010842 | 0.4415264
CTB | Tangerine Peels | 800 | 2 | 60 | 69.42 | 1.94 | 7.61 | 1.31 | 19.72 | 0.34 | 0.08 | 0.01887064 | 0.1284932 | 83.6 | 0.357 | 3.671 | 720 | 1.066 | 7 | 150 | 0.05 | 0.03 | 0.6 | 25 | 0 | Free | 0.8161421 | 0.4164298
CTB | Tangerine Peels | 800 | 2 | 60 | 69.42 | 1.94 | 7.61 | 1.31 | 19.72 | 0.34 | 0.08 | 0.01887064 | 0.1284932 | 83.6 | 0.357 | 3.671 | 1080 | 1.066 | 7 | 150 | 0.05 | 0.03 | 0.6 | 25 | 0 | Free | 0.7905436 | 0.459094
CTB | Tangerine Peels | 800 | 2 | 60 | 69.42 | 1.94 | 7.61 | 1.31 | 19.72 | 0.34 | 0.08 | 0.01887064 | 0.1284932 | 83.6 | 0.357 | 3.671 | 1440 | 1.066 | 7 | 150 | 0.05 | 0.03 | 0.6 | 25 | 0 | Free | 0.7890378 | 0.4616037
CTB | Tangerine Peels | 800 | 2 | 60 | 69.42 | 1.94 | 7.61 | 1.31 | 19.72 | 0.34 | 0.08 | 0.01887064 | 0.1284932 | 83.6 | 0.357 | 3.671 | 2880 | 1.066 | 7 | 150 | 0.05 | 0.03 | 0.6 | 25 | 0 | Free | 0.7860262 | 0.466623
CTB | Tangerine Peels | 800 | 2 | 60 | 69.42 | 1.94 | 7.61 | 1.31 | 19.72 | 0.34 | 0.08 | 0.01887064 | 0.1284932 | 83.6 | 0.357 | 3.671 | 30 | 1.066 | 7 | 150 | 0.05 | 0.03 | 0.6 | 25 | 0 | Free | 0.8447523 | 0.3687462
CTB | Tangerine Peels | 800 | 2 | 60 | 69.42 | 1.94 | 7.61 | 1.31 | 19.72 | 0.34 | 0.08 | 0.01887064 | 0.1284932 | 83.6 | 0.357 | 3.671 | 60 | 1.066 | 7 | 150 | 0.05 | 0.03 | 0.6 | 25 | 0 | Free | 0.8372233 | 0.3812945
CTB | Tangerine Peels | 800 | 2 | 60 | 69.42 | 1.94 | 7.61 | 1.31 | 19.72 | 0.34 | 0.08 | 0.01887064 | 0.1284932 | 83.6 | 0.357 | 3.671 | 120 | 1.066 | 7 | 150 | 0.05 | 0.03 | 0.6 | 25 | 0 | Free | 0.8221653 | 0.4063911
CTB | Tangerine Peels | 800 | 2 | 60 | 69.42 | 1.94 | 7.61 | 1.31 | 19.72 | 0.34 | 0.08 | 0.01887064 | 0.1284932 | 83.6 | 0.357 | 3.671 | 180 | 1.066 | 7 | 150 | 0.05 | 0.03 | 0.6 | 25 | 0 | Free | 0.8281885 | 0.3963525
CTB | Tangerine Peels | 800 | 2 | 60 | 69.42 | 1.94 | 7.61 | 1.31 | 19.72 | 0.34 | 0.08 | 0.01887064 | 0.1284932 | 83.6 | 0.357 | 3.671 | 360 | 1.066 | 7 | 150 | 0.05 | 0.03 | 0.6 | 25 | 0 | Free | 0.810119 | 0.4264684
CTB | Tangerine Peels | 800 | 2 | 60 | 69.42 | 1.94 | 7.61 | 1.31 | 19.72 | 0.34 | 0.08 | 0.01887064 | 0.1284932 | 83.6 | 0.357 | 3.671 | 540 | 1.066 | 7 | 150 | 0.05 | 0.03 | 0.6 | 25 | 0 | Free | 0.8086132 | 0.4289781
CTB | Tangerine Peels | 800 | 2 | 60 | 69.42 | 1.94 | 7.61 | 1.31 | 19.72 | 0.34 | 0.08 | 0.01887064 | 0.1284932 | 83.6 | 0.357 | 3.671 | 720 | 1.066 | 7 | 150 | 0.05 | 0.03 | 0.6 | 25 | 0 | Free | 0.7890378 | 0.4616037
CTB | Tangerine Peels | 800 | 2 | 60 | 69.42 | 1.94 | 7.61 | 1.31 | 19.72 | 0.34 | 0.08 | 0.01887064 | 0.1284932 | 83.6 | 0.357 | 3.671 | 1080 | 1.066 | 7 | 150 | 0.05 | 0.03 | 0.6 | 25 | 0 | Free | 0.7845204 | 0.4691327
CTB | Tangerine Peels | 800 | 2 | 60 | 69.42 | 1.94 | 7.61 | 1.31 | 19.72 | 0.34 | 0.08 | 0.01887064 | 0.1284932 | 83.6 | 0.357 | 3.671 | 1440 | 1.066 | 7 | 150 | 0.05 | 0.03 | 0.6 | 25 | 0 | Free | 0.7754856 | 0.4841906
CTB | Tangerine Peels | 800 | 2 | 60 | 69.42 | 1.94 | 7.61 | 1.31 | 19.72 | 0.34 | 0.08 | 0.01887064 | 0.1284932 | 83.6 | 0.357 | 3.671 | 2880 | 1.066 | 7 | 150 | 0.05 | 0.03 | 0.6 | 25 | 0 | Free | 0.7890378 | 0.4616037
CTB | Tangerine Peels | 800 | 2 | 60 | 69.42 | 1.94 | 7.61 | 1.31 | 19.72 | 0.34 | 0.08 | 0.01887064 | 0.1284932 | 83.6 | 0.357 | 3.671 | 30 | 1.066 | 7 | 150 | 0.05 | 0.03 | 0.6 | 25 | 0 | Free | 0.8537871 | 0.3536882
CTB | Tangerine Peels | 800 | 2 | 60 | 69.42 | 1.94 | 7.61 | 1.31 | 19.72 | 0.34 | 0.08 | 0.01887064 | 0.1284932 | 83.6 | 0.357 | 3.671 | 60 | 1.066 | 7 | 150 | 0.05 | 0.03 | 0.6 | 25 | 0 | Free | 0.8387291 | 0.3787848
CTB | Tangerine Peels | 800 | 2 | 60 | 69.42 | 1.94 | 7.61 | 1.31 | 19.72 | 0.34 | 0.08 | 0.01887064 | 0.1284932 | 83.6 | 0.357 | 3.671 | 120 | 1.066 | 7 | 150 | 0.05 | 0.03 | 0.6 | 25 | 0 | Free | 0.8312001 | 0.3913331
CTB | Tangerine Peels | 800 | 2 | 60 | 69.42 | 1.94 | 7.61 | 1.31 | 19.72 | 0.34 | 0.08 | 0.01887064 | 0.1284932 | 83.6 | 0.357 | 3.671 | 180 | 1.066 | 7 | 150 | 0.05 | 0.03 | 0.6 | 25 | 0 | Free | 0.810119 | 0.4264684
CTB | Tangerine Peels | 800 | 2 | 60 | 69.42 | 1.94 | 7.61 | 1.31 | 19.72 | 0.34 | 0.08 | 0.01887064 | 0.1284932 | 83.6 | 0.357 | 3.671 | 360 | 1.066 | 7 | 150 | 0.05 | 0.03 | 0.6 | 25 | 0 | Free | 0.8040958 | 0.4365071
CTB | Tangerine Peels | 800 | 2 | 60 | 69.42 | 1.94 | 7.61 | 1.31 | 19.72 | 0.34 | 0.08 | 0.01887064 | 0.1284932 | 83.6 | 0.357 | 3.671 | 540 | 1.066 | 7 | 150 | 0.05 | 0.03 | 0.6 | 25 | 0 | Free | 0.8040958 | 0.4365071
CTB | Tangerine Peels | 800 | 2 | 60 | 69.42 | 1.94 | 7.61 | 1.31 | 19.72 | 0.34 | 0.08 | 0.01887064 | 0.1284932 | 83.6 | 0.357 | 3.671 | 720 | 1.066 | 7 | 150 | 0.05 | 0.03 | 0.6 | 25 | 0 | Free | 0.810119 | 0.4264684
CTB | Tangerine Peels | 800 | 2 | 60 | 69.42 | 1.94 | 7.61 | 1.31 | 19.72 | 0.34 | 0.08 | 0.01887064 | 0.1284932 | 83.6 | 0.357 | 3.671 | 1080 | 1.066 | 7 | 150 | 0.05 | 0.03 | 0.6 | 25 | 0 | Free | 0.7995784 | 0.444036
CTB | Tangerine Peels | 800 | 2 | 60 | 69.42 | 1.94 | 7.61 | 1.31 | 19.72 | 0.34 | 0.08 | 0.01887064 | 0.1284932 | 83.6 | 0.357 | 3.671 | 1440 | 1.066 | 7 | 150 | 0.05 | 0.03 | 0.6 | 25 | 0 | Free | 0.7905436 | 0.459094
CTB | Tangerine Peels | 800 | 2 | 60 | 69.42 | 1.94 | 7.61 | 1.31 | 19.72 | 0.34 | 0.08 | 0.01887064 | 0.1284932 | 83.6 | 0.357 | 3.671 | 2880 | 1.066 | 7 | 150 | 0.05 | 0.03 | 0.6 | 25 | 0 | Free | 0.7784972 | 0.4791713
FTB | Tangerine Peels | 800 | 2 | 60 | 53.81 | 1.63 | 8.39 | 1.05 | 35.12 | 0.36 | 0.12 | 0.0195131 | 0.1754321 | 39.1 | 0.18 | 3.64 | 30 | 1.066 | 7 | 150 | 0.05 | 0.03 | 0.6 | 25 | 0 | Free | 0.4502334 | 1.026278
FTB | Tangerine Peels | 800 | 2 | 60 | 53.81 | 1.63 | 8.39 | 1.05 | 35.12 | 0.36 | 0.12 | 0.0195131 | 0.1754321 | 39.1 | 0.18 | 3.64 | 60 | 1.066 | 7 | 150 | 0.05 | 0.03 | 0.6 | 25 | 0 | Free | 0.3839783 | 1.136703
FTB | Tangerine Peels | 800 | 2 | 60 | 53.81 | 1.63 | 8.39 | 1.05 | 35.12 | 0.36 | 0.12 | 0.0195131 | 0.1754321 | 39.1 | 0.18 | 3.64 | 120 | 1.066 | 7 | 150 | 0.05 | 0.03 | 0.6 | 25 | 0 | Free | 0.3372986 | 1.214502
FTB | Tangerine Peels | 800 | 2 | 60 | 53.81 | 1.63 | 8.39 | 1.05 | 35.12 | 0.36 | 0.12 | 0.0195131 | 0.1754321 | 39.1 | 0.18 | 3.64 | 180 | 1.066 | 7 | 150 | 0.05 | 0.03 | 0.6 | 25 | 0 | Free | 0.2620087 | 1.339985
FTB | Tangerine Peels | 800 | 2 | 60 | 53.81 | 1.63 | 8.39 | 1.05 | 35.12 | 0.36 | 0.12 | 0.0195131 | 0.1754321 | 39.1 | 0.18 | 3.64 | 360 | 1.066 | 7 | 150 | 0.05 | 0.03 | 0.6 | 25 | 0 | Free | 0.1626261 | 1.505623
FTB | Tangerine Peels | 800 | 2 | 60 | 53.81 | 1.63 | 8.39 | 1.05 | 35.12 | 0.36 | 0.12 | 0.0195131 | 0.1754321 | 39.1 | 0.18 | 3.64 | 540 | 1.066 | 7 | 150 | 0.05 | 0.03 | 0.6 | 25 | 0 | Free | 0.09938262 | 1.611029
FTB | Tangerine Peels | 800 | 2 | 60 | 53.81 | 1.63 | 8.39 | 1.05 | 35.12 | 0.36 | 0.12 | 0.0195131 | 0.1754321 | 39.1 | 0.18 | 3.64 | 720 | 1.066 | 7 | 150 | 0.05 | 0.03 | 0.6 | 25 | 0 | Free | 0.09185364 | 1.623577
FTB | Tangerine Peels | 800 | 2 | 60 | 53.81 | 1.63 | 8.39 | 1.05 | 35.12 | 0.36 | 0.12 | 0.0195131 | 0.1754321 | 39.1 | 0.18 | 3.64 | 1080 | 1.066 | 7 | 150 | 0.05 | 0.03 | 0.6 | 25 | 0 | Free | 0.03463334 | 1.718944
FTB | Tangerine Peels | 800 | 2 | 60 | 53.81 | 1.63 | 8.39 | 1.05 | 35.12 | 0.36 | 0.12 | 0.0195131 | 0.1754321 | 39.1 | 0.18 | 3.64 | 1440 | 1.066 | 7 | 150 | 0.05 | 0.03 | 0.6 | 25 | 0 | Free | 0.07679566 | 1.648674
FTB | Tangerine Peels | 800 | 2 | 60 | 53.81 | 1.63 | 8.39 | 1.05 | 35.12 | 0.36 | 0.12 | 0.0195131 | 0.1754321 | 39.1 | 0.18 | 3.64 | 2880 | 1.066 | 7 | 150 | 0.05 | 0.03 | 0.6 | 25 | 0 | Free | 0.02409276 | 1.736512
FTB | Tangerine Peels | 800 | 2 | 60 | 53.81 | 1.63 | 8.39 | 1.05 | 35.12 | 0.36 | 0.12 | 0.0195131 | 0.1754321 | 39.1 | 0.18 | 3.64 | 30 | 1.066 | 7 | 150 | 0.05 | 0.03 | 0.6 | 25 | 0 | Free | 0.4487276 | 1.028787
FTB | Tangerine Peels | 800 | 2 | 60 | 53.81 | 1.63 | 8.39 | 1.05 | 35.12 | 0.36 | 0.12 | 0.0195131 | 0.1754321 | 39.1 | 0.18 | 3.64 | 60 | 1.066 | 7 | 150 | 0.05 | 0.03 | 0.6 | 25 | 0 | Free | 0.4020479 | 1.106587
FTB | Tangerine Peels | 800 | 2 | 60 | 53.81 | 1.63 | 8.39 | 1.05 | 35.12 | 0.36 | 0.12 | 0.0195131 | 0.1754321 | 39.1 | 0.18 | 3.64 | 120 | 1.066 | 7 | 150 | 0.05 | 0.03 | 0.6 | 25 | 0 | Free | 0.3553682 | 1.184386
FTB | Tangerine Peels | 800 | 2 | 60 | 53.81 | 1.63 | 8.39 | 1.05 | 35.12 | 0.36 | 0.12 | 0.0195131 | 0.1754321 | 39.1 | 0.18 | 3.64 | 180 | 1.066 | 7 | 150 | 0.05 | 0.03 | 0.6 | 25 | 0 | Free | 0.3147116 | 1.252147
FTB | Tangerine Peels | 800 | 2 | 60 | 53.81 | 1.63 | 8.39 | 1.05 | 35.12 | 0.36 | 0.12 | 0.0195131 | 0.1754321 | 39.1 | 0.18 | 3.64 | 360 | 1.066 | 7 | 150 | 0.05 | 0.03 | 0.6 | 25 | 0 | Free | 0.1400392 | 1.543268
FTB | Tangerine Peels | 800 | 2 | 60 | 53.81 | 1.63 | 8.39 | 1.05 | 35.12 | 0.36 | 0.12 | 0.0195131 | 0.1754321 | 39.1 | 0.18 | 3.64 | 540 | 1.066 | 7 | 150 | 0.05 | 0.03 | 0.6 | 25 | 0 | Free | 0.08131306 | 1.641145
FTB | Tangerine Peels | 800 | 2 | 60 | 53.81 | 1.63 | 8.39 | 1.05 | 35.12 | 0.36 | 0.12 | 0.0195131 | 0.1754321 | 39.1 | 0.18 | 3.64 | 720 | 1.066 | 7 | 150 | 0.05 | 0.03 | 0.6 | 25 | 0 | Free | 0.07528987 | 1.651184
FTB | Tangerine Peels | 800 | 2 | 60 | 53.81 | 1.63 | 8.39 | 1.05 | 35.12 | 0.36 | 0.12 | 0.0195131 | 0.1754321 | 39.1 | 0.18 | 3.64 | 1080 | 1.066 | 7 | 150 | 0.05 | 0.03 | 0.6 | 25 | 0 | Free | 0.06173769 | 1.673771
FTB | Tangerine Peels | 800 | 2 | 60 | 53.81 | 1.63 | 8.39 | 1.05 | 35.12 | 0.36 | 0.12 | 0.0195131 | 0.1754321 | 39.1 | 0.18 | 3.64 | 1440 | 1.066 | 7 | 150 | 0.05 | 0.03 | 0.6 | 25 | 0 | Free | 0.04818551 | 1.696357
FTB | Tangerine Peels | 800 | 2 | 60 | 53.81 | 1.63 | 8.39 | 1.05 | 35.12 | 0.36 | 0.12 | 0.0195131 | 0.1754321 | 39.1 | 0.18 | 3.64 | 2880 | 1.066 | 7 | 150 | 0.05 | 0.03 | 0.6 | 25 | 0 | Free | 0.02710435 | 1.731493
FTB | Tangerine Peels | 800 | 2 | 60 | 53.81 | 1.63 | 8.39 | 1.05 | 35.12 | 0.36 | 0.12 | 0.0195131 | 0.1754321 | 39.1 | 0.18 | 3.64 | 30 | 1.066 | 7 | 150 | 0.05 | 0.03 | 0.6 | 25 | 0 | Free | 0.4246348 | 1.068942
FTB | Tangerine Peels | 800 | 2 | 60 | 53.81 | 1.63 | 8.39 | 1.05 | 35.12 | 0.36 | 0.12 | 0.0195131 | 0.1754321 | 39.1 | 0.18 | 3.64 | 60 | 1.066 | 7 | 150 | 0.05 | 0.03 | 0.6 | 25 | 0 | Free | 0.4050595 | 1.101568
FTB | Tangerine Peels | 800 | 2 | 60 | 53.81 | 1.63 | 8.39 | 1.05 | 35.12 | 0.36 | 0.12 | 0.0195131 | 0.1754321 | 39.1 | 0.18 | 3.64 | 120 | 1.066 | 7 | 150 | 0.05 | 0.03 | 0.6 | 25 | 0 | Free | 0.349345 | 1.194425
FTB | Tangerine Peels | 800 | 2 | 60 | 53.81 | 1.63 | 8.39 | 1.05 | 35.12 | 0.36 | 0.12 | 0.0195131 | 0.1754321 | 39.1 | 0.18 | 3.64 | 180 | 1.066 | 7 | 150 | 0.05 | 0.03 | 0.6 | 25 | 0 | Free | 0.2605029 | 1.342495
FTB | Tangerine Peels | 800 | 2 | 60 | 53.81 | 1.63 | 8.39 | 1.05 | 35.12 | 0.36 | 0.12 | 0.0195131 | 0.1754321 | 39.1 | 0.18 | 3.64 | 360 | 1.066 | 7 | 150 | 0.05 | 0.03 | 0.6 | 25 | 0 | Free | 0.1445565 | 1.535739
FTB | Tangerine Peels | 800 | 2 | 60 | 53.81 | 1.63 | 8.39 | 1.05 | 35.12 | 0.36 | 0.12 | 0.0195131 | 0.1754321 | 39.1 | 0.18 | 3.64 | 540 | 1.066 | 7 | 150 | 0.05 | 0.03 | 0.6 | 25 | 0 | Free | 0.09787683 | 1.613539
FTB | Tangerine Peels | 800 | 2 | 60 | 53.81 | 1.63 | 8.39 | 1.05 | 35.12 | 0.36 | 0.12 | 0.0195131 | 0.1754321 | 39.1 | 0.18 | 3.64 | 720 | 1.066 | 7 | 150 | 0.05 | 0.03 | 0.6 | 25 | 0 | Free | 0.06926668 | 1.661222
FTB | Tangerine Peels | 800 | 2 | 60 | 53.81 | 1.63 | 8.39 | 1.05 | 35.12 | 0.36 | 0.12 | 0.0195131 | 0.1754321 | 39.1 | 0.18 | 3.64 | 1080 | 1.066 | 7 | 150 | 0.05 | 0.03 | 0.6 | 25 | 0 | Free | 0.0542087 | 1.686319
FTB | Tangerine Peels | 800 | 2 | 60 | 53.81 | 1.63 | 8.39 | 1.05 | 35.12 | 0.36 | 0.12 | 0.0195131 | 0.1754321 | 39.1 | 0.18 | 3.64 | 1440 | 1.066 | 7 | 150 | 0.05 | 0.03 | 0.6 | 25 | 0 | Free | 0.04517392 | 1.701377
FTB | Tangerine Peels | 800 | 2 | 60 | 53.81 | 1.63 | 8.39 | 1.05 | 35.12 | 0.36 | 0.12 | 0.0195131 | 0.1754321 | 39.1 | 0.18 | 3.64 | 2880 | 1.066 | 7 | 150 | 0.05 | 0.03 | 0.6 | 25 | 0 | Free | 0.02559855 | 1.734002
TB | Tangerine Peels | 800 | 2 | 60 | 81.12 | 1.5 | 4.4 | 2.09 | 10.89 | 0.22 | 0.04 | 0.0257643 | 0.08000493 | 1.6 | 0.007 | 6.071 | 1440 | 0.4782609 | 7 | 150 | 0.05 | 0.03 | 0.6 | 25 | 0 | Free | 0.4421544 | 0.06017752
TB | Tangerine Peels | 800 | 2 | 60 | 81.12 | 1.5 | 4.4 | 2.09 | 10.89 | 0.22 | 0.04 | 0.0257643 | 0.08000493 | 1.6 | 0.007 | 6.071 | 1440 | 0.9867609 | 7 | 150 | 0.05 | 0.03 | 0.6 | 25 | 0 | Free | 0.9265834 | 0.1002959
TB | Tangerine Peels | 800 | 2 | 60 | 81.12 | 1.5 | 4.4 | 2.09 | 10.89 | 0.22 | 0.04 | 0.0257643 | 0.08000493 | 1.6 | 0.007 | 6.071 | 1440 | 1.964495 | 7 | 150 | 0.05 | 0.03 | 0.6 | 25 | 0 | Free | 1.792989 | 0.2858432
TB | Tangerine Peels | 800 | 2 | 60 | 81.12 | 1.5 | 4.4 | 2.09 | 10.89 | 0.22 | 0.04 | 0.0257643 | 0.08000493 | 1.6 | 0.007 | 6.071 | 1440 | 2.92869 | 7 | 150 | 0.05 | 0.03 | 0.6 | 25 | 0 | Free | 2.648864 | 0.4663758
TB | Tangerine Peels | 800 | 2 | 60 | 81.12 | 1.5 | 4.4 | 2.09 | 10.89 | 0.22 | 0.04 | 0.0257643 | 0.08000493 | 1.6 | 0.007 | 6.071 | 1440 | 4.888672 | 7 | 150 | 0.05 | 0.03 | 0.6 | 25 | 0 | Free | 4.053708 | 1.391605
TB | Tangerine Peels | 800 | 2 | 60 | 81.12 | 1.5 | 4.4 | 2.09 | 10.89 | 0.22 | 0.04 | 0.0257643 | 0.08000493 | 1.6 | 0.007 | 6.071 | 1440 | 9.717166 | 7 | 150 | 0.05 | 0.03 | 0.6 | 25 | 0 | Free | 7.460509 | 3.761095
TB | Tangerine Peels | 800 | 2 | 60 | 81.12 | 1.5 | 4.4 | 2.09 | 10.89 | 0.22 | 0.04 | 0.0257643 | 0.08000493 | 1.6 | 0.007 | 6.071 | 1440 | 0.4782609 | 7 | 150 | 0.05 | 0.03 | 0.6 | 25 | 0 | Free | 0.4406499 | 0.06268492
TB | Tangerine Peels | 800 | 2 | 60 | 81.12 | 1.5 | 4.4 | 2.09 | 10.89 | 0.22 | 0.04 | 0.0257643 | 0.08000493 | 1.6 | 0.007 | 6.071 | 1440 | 0.9867609 | 7 | 150 | 0.05 | 0.03 | 0.6 | 25 | 0 | Free | 0.911539 | 0.1253698
TB | Tangerine Peels | 800 | 2 | 60 | 81.12 | 1.5 | 4.4 | 2.09 | 10.89 | 0.22 | 0.04 | 0.0257643 | 0.08000493 | 1.6 | 0.007 | 6.071 | 1440 | 1.964495 | 7 | 150 | 0.05 | 0.03 | 0.6 | 25 | 0 | Free | 1.835114 | 0.2156361
TB | Tangerine Peels | 800 | 2 | 60 | 81.12 | 1.5 | 4.4 | 2.09 | 10.89 | 0.22 | 0.04 | 0.0257643 | 0.08000493 | 1.6 | 0.007 | 6.071 | 1440 | 2.92869 | 7 | 150 | 0.05 | 0.03 | 0.6 | 25 | 0 | Free | 2.770724 | 0.2632767
TB | Tangerine Peels | 800 | 2 | 60 | 81.12 | 1.5 | 4.4 | 2.09 | 10.89 | 0.22 | 0.04 | 0.0257643 | 0.08000493 | 1.6 | 0.007 | 6.071 | 1440 | 4.888672 | 7 | 150 | 0.05 | 0.03 | 0.6 | 25 | 0 | Free | 4.602828 | 0.4764054
TB | Tangerine Peels | 800 | 2 | 60 | 81.12 | 1.5 | 4.4 | 2.09 | 10.89 | 0.22 | 0.04 | 0.0257643 | 0.08000493 | 1.6 | 0.007 | 6.071 | 1440 | 9.717166 | 7 | 150 | 0.05 | 0.03 | 0.6 | 25 | 0 | Free | 9.01008 | 1.178477
TB | Tangerine Peels | 800 | 2 | 60 | 81.12 | 1.5 | 4.4 | 2.09 | 10.89 | 0.22 | 0.04 | 0.0257643 | 0.08000493 | 1.6 | 0.007 | 6.071 | 1440 | 0.4782609 | 7 | 150 | 0.05 | 0.03 | 0.6 | 25 | 0 | Free | 0.4451632 | 0.05516273
TB | Tangerine Peels | 800 | 2 | 60 | 81.12 | 1.5 | 4.4 | 2.09 | 10.89 | 0.22 | 0.04 | 0.0257643 | 0.08000493 | 1.6 | 0.007 | 6.071 | 1440 | 0.9867609 | 7 | 150 | 0.05 | 0.03 | 0.6 | 25 | 0 | Free | 0.8964947 | 0.1504438
TB | Tangerine Peels | 800 | 2 | 60 | 81.12 | 1.5 | 4.4 | 2.09 | 10.89 | 0.22 | 0.04 | 0.0257643 | 0.08000493 | 1.6 | 0.007 | 6.071 | 1440 | 1.964495 | 7 | 150 | 0.05 | 0.03 | 0.6 | 25 | 0 | Free | 1.799007 | 0.2758137
TB | Tangerine Peels | 800 | 2 | 60 | 81.12 | 1.5 | 4.4 | 2.09 | 10.89 | 0.22 | 0.04 | 0.0257643 | 0.08000493 | 1.6 | 0.007 | 6.071 | 1440 | 2.92869 | 7 | 150 | 0.05 | 0.03 | 0.6 | 25 | 0 | Free | 2.716564 | 0.353543
TB | Tangerine Peels | 800 | 2 | 60 | 81.12 | 1.5 | 4.4 | 2.09 | 10.89 | 0.22 | 0.04 | 0.0257643 | 0.08000493 | 1.6 | 0.007 | 6.071 | 1440 | 4.888672 | 7 | 150 | 0.05 | 0.03 | 0.6 | 25 | 0 | Free | 4.512562 | 0.6268492
TB | Tangerine Peels | 800 | 2 | 60 | 81.12 | 1.5 | 4.4 | 2.09 | 10.89 | 0.22 | 0.04 | 0.0257643 | 0.08000493 | 1.6 | 0.007 | 6.071 | 1440 | 9.717166 | 7 | 150 | 0.05 | 0.03 | 0.6 | 25 | 0 | Free | 8.829547 | 1.479364
CTB | Tangerine Peels | 800 | 2 | 60 | 69.42 | 1.94 | 7.61 | 1.31 | 19.72 | 0.34 | 0.08 | 0.01887064 | 0.1284932 | 83.6 | 0.357 | 3.671 | 1440 | 0.4782609 | 7 | 150 | 0.05 | 0.03 | 0.6 | 25 | 0 | Free | 0.317286 | 0.2682915
CTB | Tangerine Peels | 800 | 2 | 60 | 69.42 | 1.94 | 7.61 | 1.31 | 19.72 | 0.34 | 0.08 | 0.01887064 | 0.1284932 | 83.6 | 0.357 | 3.671 | 1440 | 0.9867609 | 7 | 150 | 0.05 | 0.03 | 0.6 | 25 | 0 | Free | 0.8002106 | 0.3109172
CTB | Tangerine Peels | 800 | 2 | 60 | 69.42 | 1.94 | 7.61 | 1.31 | 19.72 | 0.34 | 0.08 | 0.01887064 | 0.1284932 | 83.6 | 0.357 | 3.671 | 1440 | 1.964495 | 7 | 150 | 0.05 | 0.03 | 0.6 | 25 | 0 | Free | 1.585377 | 0.631864
CTB | Tangerine Peels | 800 | 2 | 60 | 69.42 | 1.94 | 7.61 | 1.31 | 19.72 | 0.34 | 0.08 | 0.01887064 | 0.1284932 | 83.6 | 0.357 | 3.671 | 1440 | 2.92869 | 7 | 150 | 0.05 | 0.03 | 0.6 | 25 | 0 | Free | 2.454792 | 0.78983
CTB | Tangerine Peels | 800 | 2 | 60 | 69.42 | 1.94 | 7.61 | 1.31 | 19.72 | 0.34 | 0.08 | 0.01887064 | 0.1284932 | 83.6 | 0.357 | 3.671 | 1440 | 4.888672 | 7 | 150 | 0.05 | 0.03 | 0.6 | 25 | 0 | Free | 4.271852 | 1.028033
CTB | Tangerine Peels | 800 | 2 | 60 | 69.42 | 1.94 | 7.61 | 1.31 | 19.72 | 0.34 | 0.08 | 0.01887064 | 0.1284932 | 83.6 | 0.357 | 3.671 | 1440 | 9.717166 | 7 | 150 | 0.05 | 0.03 | 0.6 | 25 | 0 | Free | 8.859636 | 1.429216
CTB | Tangerine Peels | 800 | 2 | 60 | 69.42 | 1.94 | 7.61 | 1.31 | 19.72 | 0.34 | 0.08 | 0.01887064 | 0.1284932 | 83.6 | 0.357 | 3.671 | 1440 | 0.4782609 | 7 | 150 | 0.05 | 0.03 | 0.6 | 25 | 0 | Free | 0.3398526 | 0.2306805
CTB | Tangerine Peels | 800 | 2 | 60 | 69.42 | 1.94 | 7.61 | 1.31 | 19.72 | 0.34 | 0.08 | 0.01887064 | 0.1284932 | 83.6 | 0.357 | 3.671 | 1440 | 0.9867609 | 7 | 150 | 0.05 | 0.03 | 0.6 | 25 | 0 | Free | 0.7460509 | 0.4011835
CTB | Tangerine Peels | 800 | 2 | 60 | 69.42 | 1.94 | 7.61 | 1.31 | 19.72 | 0.34 | 0.08 | 0.01887064 | 0.1284932 | 83.6 | 0.357 | 3.671 | 1440 | 1.964495 | 7 | 150 | 0.05 | 0.03 | 0.6 | 25 | 0 | Free | 1.63051 | 0.5566421
CTB | Tangerine Peels | 800 | 2 | 60 | 69.42 | 1.94 | 7.61 | 1.31 | 19.72 | 0.34 | 0.08 | 0.01887064 | 0.1284932 | 83.6 | 0.357 | 3.671 | 1440 | 2.92869 | 7 | 150 | 0.05 | 0.03 | 0.6 | 25 | 0 | Free | 2.513465 | 0.6920415
CTB | Tangerine Peels | 800 | 2 | 60 | 69.42 | 1.94 | 7.61 | 1.31 | 19.72 | 0.34 | 0.08 | 0.01887064 | 0.1284932 | 83.6 | 0.357 | 3.671 | 1440 | 4.888672 | 7 | 150 | 0.05 | 0.03 | 0.6 | 25 | 0 | Free | 4.309463 | 0.9653478
CTB | Tangerine Peels | 800 | 2 | 60 | 69.42 | 1.94 | 7.61 | 1.31 | 19.72 | 0.34 | 0.08 | 0.01887064 | 0.1284932 | 83.6 | 0.357 | 3.671 | 1440 | 9.717166 | 7 | 150 | 0.05 | 0.03 | 0.6 | 25 | 0 | Free | 8.904769 | 1.353994
CTB | Tangerine Peels | 800 | 2 | 60 | 69.42 | 1.94 | 7.61 | 1.31 | 19.72 | 0.34 | 0.08 | 0.01887064 | 0.1284932 | 83.6 | 0.357 | 3.671 | 1440 | 0.4782609 | 7 | 150 | 0.05 | 0.03 | 0.6 | 25 | 0 | Free | 0.3353393 | 0.2382027
CTB | Tangerine Peels | 800 | 2 | 60 | 69.42 | 1.94 | 7.61 | 1.31 | 19.72 | 0.34 | 0.08 | 0.01887064 | 0.1284932 | 83.6 | 0.357 | 3.671 | 1440 | 0.9867609 | 7 | 150 | 0.05 | 0.03 | 0.6 | 25 | 0 | Free | 0.7505642 | 0.3936613
CTB | Tangerine Peels | 800 | 2 | 60 | 69.42 | 1.94 | 7.61 | 1.31 | 19.72 | 0.34 | 0.08 | 0.01887064 | 0.1284932 | 83.6 | 0.357 | 3.671 | 1440 | 1.964495 | 7 | 150 | 0.05 | 0.03 | 0.6 | 25 | 0 | Free | 1.594403 | 0.6168196
CTB | Tangerine Peels | 800 | 2 | 60 | 69.42 | 1.94 | 7.61 | 1.31 | 19.72 | 0.34 | 0.08 | 0.01887064 | 0.1284932 | 83.6 | 0.357 | 3.671 | 1440 | 2.92869 | 7 | 150 | 0.05 | 0.03 | 0.6 | 25 | 0 | Free | 2.459305 | 0.7823078
CTB | Tangerine Peels | 800 | 2 | 60 | 69.42 | 1.94 | 7.61 | 1.31 | 19.72 | 0.34 | 0.08 | 0.01887064 | 0.1284932 | 83.6 | 0.357 | 3.671 | 1440 | 4.888672 | 7 | 150 | 0.05 | 0.03 | 0.6 | 25 | 0 | Free | 4.219197 | 1.115792
CTB | Tangerine Peels | 800 | 2 | 60 | 69.42 | 1.94 | 7.61 | 1.31 | 19.72 | 0.34 | 0.08 | 0.01887064 | 0.1284932 | 83.6 | 0.357 | 3.671 | 1440 | 9.717166 | 7 | 150 | 0.05 | 0.03 | 0.6 | 25 | 0 | Free | 8.724236 | 1.654882
FTB | Tangerine Peels | 800 | 2 | 60 | 53.81 | 1.63 | 8.39 | 1.05 | 35.12 | 0.36 | 0.12 | 0.0195131 | 0.1754321 | 39.1 | 0.18 | 3.64 | 1440 | 0.4782609 | 7 | 150 | 0.05 | 0.03 | 0.6 | 25 | 0 | Free | -0.004663758 | 0.8048744
FTB | Tangerine Peels | 800 | 2 | 60 | 53.81 | 1.63 | 8.39 | 1.05 | 35.12 | 0.36 | 0.12 | 0.0195131 | 0.1754321 | 39.1 | 0.18 | 3.64 | 1440 | 0.9867609 | 7 | 150 | 0.05 | 0.03 | 0.6 | 25 | 0 | Free | 0.00436287 | 1.63733
FTB | Tangerine Peels | 800 | 2 | 60 | 53.81 | 1.63 | 8.39 | 1.05 | 35.12 | 0.36 | 0.12 | 0.0195131 | 0.1754321 | 39.1 | 0.18 | 3.64 | 1440 | 1.964495 | 7 | 150 | 0.05 | 0.03 | 0.6 | 25 | 0 | Free | 0.4570483 | 2.512412
FTB | Tangerine Peels | 800 | 2 | 60 | 53.81 | 1.63 | 8.39 | 1.05 | 35.12 | 0.36 | 0.12 | 0.0195131 | 0.1754321 | 39.1 | 0.18 | 3.64 | 1440 | 2.92869 | 7 | 150 | 0.05 | 0.03 | 0.6 | 25 | 0 | Free | 0.7577855 | 3.618174
FTB | Tangerine Peels | 800 | 2 | 60 | 53.81 | 1.63 | 8.39 | 1.05 | 35.12 | 0.36 | 0.12 | 0.0195131 | 0.1754321 | 39.1 | 0.18 | 3.64 | 1440 | 4.888672 | 7 | 150 | 0.05 | 0.03 | 0.6 | 25 | 0 | Free | 2.270949 | 4.36287
FTB | Tangerine Peels | 800 | 2 | 60 | 53.81 | 1.63 | 8.39 | 1.05 | 35.12 | 0.36 | 0.12 | 0.0195131 | 0.1754321 | 39.1 | 0.18 | 3.64 | 1440 | 9.717166 | 7 | 150 | 0.05 | 0.03 | 0.6 | 25 | 0 | Free | 6.422446 | 5.491199
FTB | Tangerine Peels | 800 | 2 | 60 | 53.81 | 1.63 | 8.39 | 1.05 | 35.12 | 0.36 | 0.12 | 0.0195131 | 0.1754321 | 39.1 | 0.18 | 3.64 | 1440 | 0.4782609 | 7 | 150 | 0.05 | 0.03 | 0.6 | 25 | 0 | Free | -0.004663758 | 0.8048744
FTB | Tangerine Peels | 800 | 2 | 60 | 53.81 | 1.63 | 8.39 | 1.05 | 35.12 | 0.36 | 0.12 | 0.0195131 | 0.1754321 | 39.1 | 0.18 | 3.64 | 1440 | 0.9867609 | 7 | 150 | 0.05 | 0.03 | 0.6 | 25 | 0 | Free | 0.06153152 | 1.542049
FTB | Tangerine Peels | 800 | 2 | 60 | 53.81 | 1.63 | 8.39 | 1.05 | 35.12 | 0.36 | 0.12 | 0.0195131 | 0.1754321 | 39.1 | 0.18 | 3.64 | 1440 | 1.964495 | 7 | 150 | 0.05 | 0.03 | 0.6 | 25 | 0 | Free | 0.4119151 | 2.587634
FTB | Tangerine Peels | 800 | 2 | 60 | 53.81 | 1.63 | 8.39 | 1.05 | 35.12 | 0.36 | 0.12 | 0.0195131 | 0.1754321 | 39.1 | 0.18 | 3.64 | 1440 | 2.92869 | 7 | 150 | 0.05 | 0.03 | 0.6 | 25 | 0 | Free | 0.7893787 | 3.565518
FTB | Tangerine Peels | 800 | 2 | 60 | 53.81 | 1.63 | 8.39 | 1.05 | 35.12 | 0.36 | 0.12 | 0.0195131 | 0.1754321 | 39.1 | 0.18 | 3.64 | 1440 | 4.888672 | 7 | 150 | 0.05 | 0.03 | 0.6 | 25 | 0 | Free | 2.37626 | 4.187353
FTB | Tangerine Peels | 800 | 2 | 60 | 53.81 | 1.63 | 8.39 | 1.05 | 35.12 | 0.36 | 0.12 | 0.0195131 | 0.1754321 | 39.1 | 0.18 | 3.64 | 1440 | 9.717166 | 7 | 150 | 0.05 | 0.03 | 0.6 | 25 | 0 | Free | 6.527757 | 5.315681
FTB | Tangerine Peels | 800 | 2 | 60 | 53.81 | 1.63 | 8.39 | 1.05 | 35.12 | 0.36 | 0.12 | 0.0195131 | 0.1754321 | 39.1 | 0.18 | 3.64 | 1440 | 0.4782609 | 7 | 150 | 0.05 | 0.03 | 0.6 | 25 | 0 | Free | -0.007672634 | 0.8098892
FTB | Tangerine Peels | 800 | 2 | 60 | 53.81 | 1.63 | 8.39 | 1.05 | 35.12 | 0.36 | 0.12 | 0.0195131 | 0.1754321 | 39.1 | 0.18 | 3.64 | 1440 | 0.9867609 | 7 | 150 | 0.05 | 0.03 | 0.6 | 25 | 0 | Free | -0.001654882 | 1.64736
FTB | Tangerine Peels | 800 | 2 | 60 | 53.81 | 1.63 | 8.39 | 1.05 | 35.12 | 0.36 | 0.12 | 0.0195131 | 0.1754321 | 39.1 | 0.18 | 3.64 | 1440 | 1.964495 | 7 | 150 | 0.05 | 0.03 | 0.6 | 25 | 0 | Free | 0.3998796 | 2.607693
FTB | Tangerine Peels | 800 | 2 | 60 | 53.81 | 1.63 | 8.39 | 1.05 | 35.12 | 0.36 | 0.12 | 0.0195131 | 0.1754321 | 39.1 | 0.18 | 3.64 | 1440 | 2.92869 | 7 | 150 | 0.05 | 0.03 | 0.6 | 25 | 0 | Free | 0.7713254 | 3.595607
FTB | Tangerine Peels | 800 | 2 | 60 | 53.81 | 1.63 | 8.39 | 1.05 | 35.12 | 0.36 | 0.12 | 0.0195131 | 0.1754321 | 39.1 | 0.18 | 3.64 | 1440 | 4.888672 | 7 | 150 | 0.05 | 0.03 | 0.6 | 25 | 0 | Free | 2.346171 | 4.237501
FTB | Tangerine Peels | 800 | 2 | 60 | 53.81 | 1.63 | 8.39 | 1.05 | 35.12 | 0.36 | 0.12 | 0.0195131 | 0.1754321 | 39.1 | 0.18 | 3.64 | 1440 | 9.717166 | 7 | 150 | 0.05 | 0.03 | 0.6 | 25 | 0 | Free | 6.467579 | 5.415977
TB | Tangerine Peels | 800 | 2 | 60 | 81.12 | 1.5 | 4.4 | 2.09 | 10.89 | 0.22 | 0.04 | 0.0257643 | 0.08000493 | 1.6 | 0.007 | 6.071 | 1440 | 1.001 | 3 | 150 | 0.05 | 0.03 | 0.6 | 25 | 0 | Free | 0.9013099 | 0.1661501
TB | Tangerine Peels | 800 | 2 | 60 | 81.12 | 1.5 | 4.4 | 2.09 | 10.89 | 0.22 | 0.04 | 0.0257643 | 0.08000493 | 1.6 | 0.007 | 6.071 | 1440 | 1.001 | 5 | 150 | 0.05 | 0.03 | 0.6 | 25 | 0 | Free | 0.8715391 | 0.2157681
TB | Tangerine Peels | 800 | 2 | 60 | 81.12 | 1.5 | 4.4 | 2.09 | 10.89 | 0.22 | 0.04 | 0.0257643 | 0.08000493 | 1.6 | 0.007 | 6.071 | 1440 | 1.001 | 7 | 150 | 0.05 | 0.03 | 0.6 | 25 | 0 | Free | 0.8879131 | 0.1884782
TB | Tangerine Peels | 800 | 2 | 60 | 81.12 | 1.5 | 4.4 | 2.09 | 10.89 | 0.22 | 0.04 | 0.0257643 | 0.08000493 | 1.6 | 0.007 | 6.071 | 1440 | 1.001 | 9 | 150 | 0.05 | 0.03 | 0.6 | 25 | 0 | Free | 0.8923787 | 0.1810355
TB | Tangerine Peels | 800 | 2 | 60 | 81.12 | 1.5 | 4.4 | 2.09 | 10.89 | 0.22 | 0.04 | 0.0257643 | 0.08000493 | 1.6 | 0.007 | 6.071 | 1440 | 1.001 | 3 | 150 | 0.05 | 0.03 | 0.6 | 25 | 0 | Free | 0.8774933 | 0.2058445
TB | Tangerine Peels | 800 | 2 | 60 | 81.12 | 1.5 | 4.4 | 2.09 | 10.89 | 0.22 | 0.04 | 0.0257643 | 0.08000493 | 1.6 | 0.007 | 6.071 | 1440 | 1.001 | 5 | 150 | 0.05 | 0.03 | 0.6 | 25 | 0 | Free | 0.8670735 | 0.2232108
TB | Tangerine Peels | 800 | 2 | 60 | 81.12 | 1.5 | 4.4 | 2.09 | 10.89 | 0.22 | 0.04 | 0.0257643 | 0.08000493 | 1.6 | 0.007 | 6.071 | 1440 | 1.001 | 7 | 150 | 0.05 | 0.03 | 0.6 | 25 | 0 | Free | 0.8834475 | 0.1959209
TB | Tangerine Peels | 800 | 2 | 60 | 81.12 | 1.5 | 4.4 | 2.09 | 10.89 | 0.22 | 0.04 | 0.0257643 | 0.08000493 | 1.6 | 0.007 | 6.071 | 1440 | 1.001 | 9 | 150 | 0.05 | 0.03 | 0.6 | 25 | 0 | Free | 0.8923787 | 0.1810355
TB | Tangerine Peels | 800 | 2 | 60 | 81.12 | 1.5 | 4.4 | 2.09 | 10.89 | 0.22 | 0.04 | 0.0257643 | 0.08000493 | 1.6 | 0.007 | 6.071 | 1440 | 1.001 | 3 | 150 | 0.05 | 0.03 | 0.6 | 25 | 0 | Free | 0.9027985 | 0.1636692
TB | Tangerine Peels | 800 | 2 | 60 | 81.12 | 1.5 | 4.4 | 2.09 | 10.89 | 0.22 | 0.04 | 0.0257643 | 0.08000493 | 1.6 | 0.007 | 6.071 | 1440 | 1.001 | 5 | 150 | 0.05 | 0.03 | 0.6 | 25 | 0 | Free | 0.9013099 | 0.1661501
TB | Tangerine Peels | 800 | 2 | 60 | 81.12 | 1.5 | 4.4 | 2.09 | 10.89 | 0.22 | 0.04 | 0.0257643 | 0.08000493 | 1.6 | 0.007 | 6.071 | 1440 | 1.001 | 7 | 150 | 0.05 | 0.03 | 0.6 | 25 | 0 | Free | 0.8715391 | 0.2157681
TB | Tangerine Peels | 800 | 2 | 60 | 81.12 | 1.5 | 4.4 | 2.09 | 10.89 | 0.22 | 0.04 | 0.0257643 | 0.08000493 | 1.6 | 0.007 | 6.071 | 1440 | 1.001 | 9 | 150 | 0.05 | 0.03 | 0.6 | 25 | 0 | Free | 0.8834475 | 0.1959209
CTB | Tangerine Peels | 800 | 2 | 60 | 69.42 | 1.94 | 7.61 | 1.31 | 19.72 | 0.34 | 0.08 | 0.01887064 | 0.1284932 | 83.6 | 0.357 | 3.671 | 1440 | 1.001 | 3 | 150 | 0.05 | 0.03 | 0.6 | 25 | 0 | Free | 0.710777 | 0.483705
CTB | Tangerine Peels | 800 | 2 | 60 | 69.42 | 1.94 | 7.61 | 1.31 | 19.72 | 0.34 | 0.08 | 0.01887064 | 0.1284932 | 83.6 | 0.357 | 3.671 | 1440 | 1.001 | 5 | 150 | 0.05 | 0.03 | 0.6 | 25 | 0 | Free | 0.7345936 | 0.4440106
CTB | Tangerine Peels | 800 | 2 | 60 | 69.42 | 1.94 | 7.61 | 1.31 | 19.72 | 0.34 | 0.08 | 0.01887064 | 0.1284932 | 83.6 | 0.357 | 3.671 | 1440 | 1.001 | 7 | 150 | 0.05 | 0.03 | 0.6 | 25 | 0 | Free | 0.7271509 | 0.4564151
CTB | Tangerine Peels | 800 | 2 | 60 | 69.42 | 1.94 | 7.61 | 1.31 | 19.72 | 0.34 | 0.08 | 0.01887064 | 0.1284932 | 83.6 | 0.357 | 3.671 | 1440 | 1.001 | 9 | 150 | 0.05 | 0.03 | 0.6 | 25 | 0 | Free | 0.6988687 | 0.5035521
CTB | Tangerine Peels | 800 | 2 | 60 | 69.42 | 1.94 | 7.61 | 1.31 | 19.72 | 0.34 | 0.08 | 0.01887064 | 0.1284932 | 83.6 | 0.357 | 3.671 | 1440 | 1.001 | 3 | 150 | 0.05 | 0.03 | 0.6 | 25 | 0 | Free | 0.7390592 | 0.4365679
CTB | Tangerine Peels | 800 | 2 | 60 | 69.42 | 1.94 | 7.61 | 1.31 | 19.72 | 0.34 | 0.08 | 0.01887064 | 0.1284932 | 83.6 | 0.357 | 3.671 | 1440 | 1.001 | 5 | 150 | 0.05 | 0.03 | 0.6 | 25 | 0 | Free | 0.7465019 | 0.4241634
CTB | Tangerine Peels | 800 | 2 | 60 | 69.42 | 1.94 | 7.61 | 1.31 | 19.72 | 0.34 | 0.08 | 0.01887064 | 0.1284932 | 83.6 | 0.357 | 3.671 | 1440 | 1.001 | 7 | 150 | 0.05 | 0.03 | 0.6 | 25 | 0 | Free | 0.6958916 | 0.5085139
CTB | Tangerine Peels | 800 | 2 | 60 | 69.42 | 1.94 | 7.61 | 1.31 | 19.72 | 0.34 | 0.08 | 0.01887064 | 0.1284932 | 83.6 | 0.357 | 3.671 | 1440 | 1.001 | 9 | 150 | 0.05 | 0.03 | 0.6 | 25 | 0 | Free | 0.7256624 | 0.458896
CTB | Tangerine Peels | 800 | 2 | 60 | 69.42 | 1.94 | 7.61 | 1.31 | 19.72 | 0.34 | 0.08 | 0.01887064 | 0.1284932 | 83.6 | 0.357 | 3.671 | 1440 | 1.001 | 3 | 150 | 0.05 | 0.03 | 0.6 | 25 | 0 | Free | 0.7598988 | 0.4018354
CTB | Tangerine Peels | 800 | 2 | 60 | 69.42 | 1.94 | 7.61 | 1.31 | 19.72 | 0.34 | 0.08 | 0.01887064 | 0.1284932 | 83.6 | 0.357 | 3.671 | 1440 | 1.001 | 5 | 150 | 0.05 | 0.03 | 0.6 | 25 | 0 | Free | 0.7226853 | 0.4638578
CTB | Tangerine Peels | 800 | 2 | 60 | 69.42 | 1.94 | 7.61 | 1.31 | 19.72 | 0.34 | 0.08 | 0.01887064 | 0.1284932 | 83.6 | 0.357 | 3.671 | 1440 | 1.001 | 7 | 150 | 0.05 | 0.03 | 0.6 | 25 | 0 | Free | 0.7092885 | 0.4861859
CTB | Tangerine Peels | 800 | 2 | 60 | 69.42 | 1.94 | 7.61 | 1.31 | 19.72 | 0.34 | 0.08 | 0.01887064 | 0.1284932 | 83.6 | 0.357 | 3.671 | 1440 | 1.001 | 9 | 150 | 0.05 | 0.03 | 0.6 | 25 | 0 | Free | 0.7211968 | 0.4663387
FTB | Tangerine Peels | 800 | 2 | 60 | 53.81 | 1.63 | 8.39 | 1.05 | 35.12 | 0.36 | 0.12 | 0.0195131 | 0.1754321 | 39.1 | 0.18 | 3.64 | 1440 | 1.001 | 3 | 150 | 0.05 | 0.03 | 0.6 | 25 | 0 | Free | 0.06326288 | 1.562895
FTB | Tangerine Peels | 800 | 2 | 60 | 53.81 | 1.63 | 8.39 | 1.05 | 35.12 | 0.36 | 0.12 | 0.0195131 | 0.1754321 | 39.1 | 0.18 | 3.64 | 1440 | 1.001 | 5 | 150 | 0.05 | 0.03 | 0.6 | 25 | 0 | Free | 0.01860673 | 1.637322
FTB | Tangerine Peels | 800 | 2 | 60 | 53.81 | 1.63 | 8.39 | 1.05 | 35.12 | 0.36 | 0.12 | 0.0195131 | 0.1754321 | 39.1 | 0.18 | 3.64 | 1440 | 1.001 | 7 | 150 | 0.05 | 0.03 | 0.6 | 25 | 0 | Free | 0.00818696 | 1.654688
FTB | Tangerine Peels | 800 | 2 | 60 | 53.81 | 1.63 | 8.39 | 1.05 | 35.12 | 0.36 | 0.12 | 0.0195131 | 0.1754321 | 39.1 | 0.18 | 3.64 | 1440 | 1.001 | 9 | 150 | 0.05 | 0.03 | 0.6 | 25 | 0 | Free | 0.02009527 | 1.634841
FTB | Tangerine Peels | 800 | 2 | 60 | 53.81 | 1.63 | 8.39 | 1.05 | 35.12 | 0.36 | 0.12 | 0.0195131 | 0.1754321 | 39.1 | 0.18 | 3.64 | 1440 | 1.001 | 3 | 150 | 0.05 | 0.03 | 0.6 | 25 | 0 | Free | 0.07070557 | 1.550491
FTB | Tangerine Peels | 800 | 2 | 60 | 53.81 | 1.63 | 8.39 | 1.05 | 35.12 | 0.36 | 0.12 | 0.0195131 | 0.1754321 | 39.1 | 0.18 | 3.64 | 1440 | 1.001 | 5 | 150 | 0.05 | 0.03 | 0.6 | 25 | 0 | Free | 0.009675499 | 1.652208
FTB | Tangerine Peels | 800 | 2 | 60 | 53.81 | 1.63 | 8.39 | 1.05 | 35.12 | 0.36 | 0.12 | 0.0195131 | 0.1754321 | 39.1 | 0.18 | 3.64 | 1440 | 1.001 | 7 | 150 | 0.05 | 0.03 | 0.6 | 25 | 0 | Free | 0.03349211 | 1.612513
FTB | Tangerine Peels | 800 | 2 | 60 | 53.81 | 1.63 | 8.39 | 1.05 | 35.12 | 0.36 | 0.12 | 0.0195131 | 0.1754321 | 39.1 | 0.18 | 3.64 | 1440 | 1.001 | 9 | 150 | 0.05 | 0.03 | 0.6 | 25 | 0 | Free | -0.0007442691 | 1.669574
FTB | Tangerine Peels | 800 | 2 | 60 | 53.81 | 1.63 | 8.39 | 1.05 | 35.12 | 0.36 | 0.12 | 0.0195131 | 0.1754321 | 39.1 | 0.18 | 3.64 | 1440 | 1.001 | 3 | 150 | 0.05 | 0.03 | 0.6 | 25 | 0 | Free | 0.03349211 | 1.612513
FTB | Tangerine Peels | 800 | 2 | 60 | 53.81 | 1.63 | 8.39 | 1.05 | 35.12 | 0.36 | 0.12 | 0.0195131 | 0.1754321 | 39.1 | 0.18 | 3.64 | 1440 | 1.001 | 5 | 150 | 0.05 | 0.03 | 0.6 | 25 | 0 | Free | 0.0007442691 | 1.667093
FTB | Tangerine Peels | 800 | 2 | 60 | 53.81 | 1.63 | 8.39 | 1.05 | 35.12 | 0.36 | 0.12 | 0.0195131 | 0.1754321 | 39.1 | 0.18 | 3.64 | 1440 | 1.001 | 7 | 150 | 0.05 | 0.03 | 0.6 | 25 | 0 | Free | 0.003721346 | 1.662131
FTB | Tangerine Peels | 800 | 2 | 60 | 53.81 | 1.63 | 8.39 | 1.05 | 35.12 | 0.36 | 0.12 | 0.0195131 | 0.1754321 | 39.1 | 0.18 | 3.64 | 1440 | 1.001 | 9 | 150 | 0.05 | 0.03 | 0.6 | 25 | 0 | Free | 0.0215838 | 1.63236
TB | Tangerine Peels | 800 | 2 | 60 | 81.12 | 1.5 | 4.4 | 2.09 | 10.89 | 0.22 | 0.04 | 0.0257643 | 0.08000493 | 1.6 | 0.007 | 6.071 | 1440 | 1.000296 | 7 | 150 | 0.05 | 0.03 | 0.6 | 15 | 0 | Free | 0.9484826 | 0.08635579
TB | Tangerine Peels | 800 | 2 | 60 | 81.12 | 1.5 | 4.4 | 2.09 | 10.89 | 0.22 | 0.04 | 0.0257643 | 0.08000493 | 1.6 | 0.007 | 6.071 | 1440 | 1.000296 | 7 | 150 | 0.05 | 0.03 | 0.6 | 25 | 0 | Free | 0.9647668 | 0.0592154
TB | Tangerine Peels | 800 | 2 | 60 | 81.12 | 1.5 | 4.4 | 2.09 | 10.89 | 0.22 | 0.04 | 0.0257643 | 0.08000493 | 1.6 | 0.007 | 6.071 | 1440 | 1.000296 | 7 | 150 | 0.05 | 0.03 | 0.6 | 35 | 0 | Free | 0.9336788 | 0.1110289
TB | Tangerine Peels | 800 | 2 | 60 | 81.12 | 1.5 | 4.4 | 2.09 | 10.89 | 0.22 | 0.04 | 0.0257643 | 0.08000493 | 1.6 | 0.007 | 6.071 | 1440 | 1.000296 | 7 | 150 | 0.05 | 0.03 | 0.6 | 15 | 0 | Free | 0.9425611 | 0.09622502
TB | Tangerine Peels | 800 | 2 | 60 | 81.12 | 1.5 | 4.4 | 2.09 | 10.89 | 0.22 | 0.04 | 0.0257643 | 0.08000493 | 1.6 | 0.007 | 6.071 | 1440 | 1.000296 | 7 | 150 | 0.05 | 0.03 | 0.6 | 25 | 0 | Free | 0.9470022 | 0.08882309
TB | Tangerine Peels | 800 | 2 | 60 | 81.12 | 1.5 | 4.4 | 2.09 | 10.89 | 0.22 | 0.04 | 0.0257643 | 0.08000493 | 1.6 | 0.007 | 6.071 | 1440 | 1.000296 | 7 | 150 | 0.05 | 0.03 | 0.6 | 35 | 0 | Free | 0.9440415 | 0.09375771
TB | Tangerine Peels | 800 | 2 | 60 | 81.12 | 1.5 | 4.4 | 2.09 | 10.89 | 0.22 | 0.04 | 0.0257643 | 0.08000493 | 1.6 | 0.007 | 6.071 | 1440 | 1.000296 | 7 | 150 | 0.05 | 0.03 | 0.6 | 15 | 0 | Free | 0.9544041 | 0.07648655
TB | Tangerine Peels | 800 | 2 | 60 | 81.12 | 1.5 | 4.4 | 2.09 | 10.89 | 0.22 | 0.04 | 0.0257643 | 0.08000493 | 1.6 | 0.007 | 6.071 | 1440 | 1.000296 | 7 | 150 | 0.05 | 0.03 | 0.6 | 25 | 0 | Free | 0.9425611 | 0.09622502
TB | Tangerine Peels | 800 | 2 | 60 | 81.12 | 1.5 | 4.4 | 2.09 | 10.89 | 0.22 | 0.04 | 0.0257643 | 0.08000493 | 1.6 | 0.007 | 6.071 | 1440 | 1.000296 | 7 | 150 | 0.05 | 0.03 | 0.6 | 35 | 0 | Free | 0.9099926 | 0.1505058
CTB | Tangerine Peels | 800 | 2 | 60 | 69.42 | 1.94 | 7.61 | 1.31 | 19.72 | 0.34 | 0.08 | 0.01887064 | 0.1284932 | 83.6 | 0.357 | 3.671 | 1440 | 1.000296 | 7 | 150 | 0.05 | 0.03 | 0.6 | 15 | 0 | Free | 0.8715026 | 0.2146558
CTB | Tangerine Peels | 800 | 2 | 60 | 69.42 | 1.94 | 7.61 | 1.31 | 19.72 | 0.34 | 0.08 | 0.01887064 | 0.1284932 | 83.6 | 0.357 | 3.671 | 1440 | 1.000296 | 7 | 150 | 0.05 | 0.03 | 0.6 | 25 | 0 | Free | 0.7930422 | 0.3454231
CTB | Tangerine Peels | 800 | 2 | 60 | 69.42 | 1.94 | 7.61 | 1.31 | 19.72 | 0.34 | 0.08 | 0.01887064 | 0.1284932 | 83.6 | 0.357 | 3.671 | 1440 | 1.000296 | 7 | 150 | 0.05 | 0.03 | 0.6 | 35 | 0 | Free | 0.6982976 | 0.5033309
CTB | Tangerine Peels | 800 | 2 | 60 | 69.42 | 1.94 | 7.61 | 1.31 | 19.72 | 0.34 | 0.08 | 0.01887064 | 0.1284932 | 83.6 | 0.357 | 3.671 | 1440 | 1.000296 | 7 | 150 | 0.05 | 0.03 | 0.6 | 15 | 0 | Free | 0.8433753 | 0.2615347
CTB | Tangerine Peels | 800 | 2 | 60 | 69.42 | 1.94 | 7.61 | 1.31 | 19.72 | 0.34 | 0.08 | 0.01887064 | 0.1284932 | 83.6 | 0.357 | 3.671 | 1440 | 1.000296 | 7 | 150 | 0.05 | 0.03 | 0.6 | 25 | 0 | Free | 0.7915618 | 0.3478905
CTB | Tangerine Peels | 800 | 2 | 60 | 69.42 | 1.94 | 7.61 | 1.31 | 19.72 | 0.34 | 0.08 | 0.01887064 | 0.1284932 | 83.6 | 0.357 | 3.671 | 1440 | 1.000296 | 7 | 150 | 0.05 | 0.03 | 0.6 | 35 | 0 | Free | 0.6376018 | 0.6044905
CTB | Tangerine Peels | 800 | 2 | 60 | 69.42 | 1.94 | 7.61 | 1.31 | 19.72 | 0.34 | 0.08 | 0.01887064 | 0.1284932 | 83.6 | 0.357 | 3.671 | 1440 | 1.000296 | 7 | 150 | 0.05 | 0.03 | 0.6 | 15 | 0 | Free | 0.8285714 | 0.2862077
CTB | Tangerine Peels | 800 | 2 | 60 | 69.42 | 1.94 | 7.61 | 1.31 | 19.72 | 0.34 | 0.08 | 0.01887064 | 0.1284932 | 83.6 | 0.357 | 3.671 | 1440 | 1.000296 | 7 | 150 | 0.05 | 0.03 | 0.6 | 25 | 0 | Free | 0.807846 | 0.3207501
CTB | Tangerine Peels | 800 | 2 | 60 | 69.42 | 1.94 | 7.61 | 1.31 | 19.72 | 0.34 | 0.08 | 0.01887064 | 0.1284932 | 83.6 | 0.357 | 3.671 | 1440 | 1.000296 | 7 | 150 | 0.05 | 0.03 | 0.6 | 35 | 0 | Free | 0.6479645 | 0.5872193
FTB | Tangerine Peels | 800 | 2 | 60 | 53.81 | 1.63 | 8.39 | 1.05 | 35.12 | 0.36 | 0.12 | 0.0195131 | 0.1754321 | 39.1 | 0.18 | 3.64 | 1440 | 1.000296 | 7 | 150 | 0.05 | 0.03 | 0.6 | 15 | 0 | Free | 0.03952628 | 1.601283
FTB | Tangerine Peels | 800 | 2 | 60 | 53.81 | 1.63 | 8.39 | 1.05 | 35.12 | 0.36 | 0.12 | 0.0195131 | 0.1754321 | 39.1 | 0.18 | 3.64 | 1440 | 1.000296 | 7 | 150 | 0.05 | 0.03 | 0.6 | 25 | 0 | Free | 0.02916358 | 1.618554
FTB | Tangerine Peels | 800 | 2 | 60 | 53.81 | 1.63 | 8.39 | 1.05 | 35.12 | 0.36 | 0.12 | 0.0195131 | 0.1754321 | 39.1 | 0.18 | 3.64 | 1440 | 1.000296 | 7 | 150 | 0.05 | 0.03 | 0.6 | 35 | 0 | Free | 0.01287935 | 1.645695
FTB | Tangerine Peels | 800 | 2 | 60 | 53.81 | 1.63 | 8.39 | 1.05 | 35.12 | 0.36 | 0.12 | 0.0195131 | 0.1754321 | 39.1 | 0.18 | 3.64 | 1440 | 1.000296 | 7 | 150 | 0.05 | 0.03 | 0.6 | 15 | 0 | Free | 0.03212435 | 1.61362
FTB | Tangerine Peels | 800 | 2 | 60 | 53.81 | 1.63 | 8.39 | 1.05 | 35.12 | 0.36 | 0.12 | 0.0195131 | 0.1754321 | 39.1 | 0.18 | 3.64 | 1440 | 1.000296 | 7 | 150 | 0.05 | 0.03 | 0.6 | 25 | 0 | Free | 0.05284974 | 1.579077
FTB | Tangerine Peels | 800 | 2 | 60 | 53.81 | 1.63 | 8.39 | 1.05 | 35.12 | 0.36 | 0.12 | 0.0195131 | 0.1754321 | 39.1 | 0.18 | 3.64 | 1440 | 1.000296 | 7 | 150 | 0.05 | 0.03 | 0.6 | 35 | 0 | Free | 0.03508512 | 1.608685
FTB | Tangerine Peels | 800 | 2 | 60 | 53.81 | 1.63 | 8.39 | 1.05 | 35.12 | 0.36 | 0.12 | 0.0195131 | 0.1754321 | 39.1 | 0.18 | 3.64 | 1440 | 1.000296 | 7 | 150 | 0.05 | 0.03 | 0.6 | 15 | 0 | Free | 0.006957809 | 1.655564
FTB | Tangerine Peels | 800 | 2 | 60 | 53.81 | 1.63 | 8.39 | 1.05 | 35.12 | 0.36 | 0.12 | 0.0195131 | 0.1754321 | 39.1 | 0.18 | 3.64 | 1440 | 1.000296 | 7 | 150 | 0.05 | 0.03 | 0.6 | 25 | 0 | Free | 0.02176166 | 1.630891
FTB | Tangerine Peels | 800 | 2 | 60 | 53.81 | 1.63 | 8.39 | 1.05 | 35.12 | 0.36 | 0.12 | 0.0195131 | 0.1754321 | 39.1 | 0.18 | 3.64 | 1440 | 1.000296 | 7 | 150 | 0.05 | 0.03 | 0.6 | 35 | 0 | Free | 0.01584012 | 1.64076
TB | Tangerine Peels | 800 | 2 | 60 | 81.12 | 1.5 | 4.4 | 2.09 | 10.89 | 0.22 | 0.04 | 0.0257643 | 0.08000493 | 1.6 | 0.007 | 6.071 | 1440 | 1.001042 | 7 | 150 | 0.05 | 0.03 | 0.6 | 25 | 0.1 | Cl¯ | 0.9057755 | 0.1587775
TB | Tangerine Peels | 800 | 2 | 60 | 81.12 | 1.5 | 4.4 | 2.09 | 10.89 | 0.22 | 0.04 | 0.0257643 | 0.08000493 | 1.6 | 0.007 | 6.071 | 1440 | 1.001042 | 7 | 150 | 0.05 | 0.03 | 0.6 | 25 | 0.2 | Cl¯ | 0.8953558 | 0.1761437
TB | Tangerine Peels | 800 | 2 | 60 | 81.12 | 1.5 | 4.4 | 2.09 | 10.89 | 0.22 | 0.04 | 0.0257643 | 0.08000493 | 1.6 | 0.007 | 6.071 | 1440 | 1.001042 | 7 | 150 | 0.05 | 0.03 | 0.6 | 25 | 0.3 | Cl¯ | 0.8894016 | 0.1860673
TB | Tangerine Peels | 800 | 2 | 60 | 81.12 | 1.5 | 4.4 | 2.09 | 10.89 | 0.22 | 0.04 | 0.0257643 | 0.08000493 | 1.6 | 0.007 | 6.071 | 1440 | 1.001042 | 7 | 150 | 0.05 | 0.03 | 0.6 | 25 | 0.1 | Cl¯ | 0.8953558 | 0.1761437
TB | Tangerine Peels | 800 | 2 | 60 | 81.12 | 1.5 | 4.4 | 2.09 | 10.89 | 0.22 | 0.04 | 0.0257643 | 0.08000493 | 1.6 | 0.007 | 6.071 | 1440 | 1.001042 | 7 | 150 | 0.05 | 0.03 | 0.6 | 25 | 0.2 | Cl¯ | 0.8908901 | 0.1835864
TB | Tangerine Peels | 800 | 2 | 60 | 81.12 | 1.5 | 4.4 | 2.09 | 10.89 | 0.22 | 0.04 | 0.0257643 | 0.08000493 | 1.6 | 0.007 | 6.071 | 1440 | 1.001042 | 7 | 150 | 0.05 | 0.03 | 0.6 | 25 | 0.3 | Cl¯ | 0.8998214 | 0.168701
TB | Tangerine Peels | 800 | 2 | 60 | 81.12 | 1.5 | 4.4 | 2.09 | 10.89 | 0.22 | 0.04 | 0.0257643 | 0.08000493 | 1.6 | 0.007 | 6.071 | 1440 | 1.001042 | 7 | 150 | 0.05 | 0.03 | 0.6 | 25 | 0.1 | Cl¯ | 0.9013099 | 0.1662201
TB | Tangerine Peels | 800 | 2 | 60 | 81.12 | 1.5 | 4.4 | 2.09 | 10.89 | 0.22 | 0.04 | 0.0257643 | 0.08000493 | 1.6 | 0.007 | 6.071 | 1440 | 1.001042 | 7 | 150 | 0.05 | 0.03 | 0.6 | 25 | 0.2 | Cl¯ | 0.8968443 | 0.1736628
TB | Tangerine Peels | 800 | 2 | 60 | 81.12 | 1.5 | 4.4 | 2.09 | 10.89 | 0.22 | 0.04 | 0.0257643 | 0.08000493 | 1.6 | 0.007 | 6.071 | 1440 | 1.001042 | 7 | 150 | 0.05 | 0.03 | 0.6 | 25 | 0.3 | Cl¯ | 0.8983328 | 0.1711819
CTB | Tangerine Peels | 800 | 2 | 60 | 69.42 | 1.94 | 7.61 | 1.31 | 19.72 | 0.34 | 0.08 | 0.01887064 | 0.1284932 | 83.6 | 0.357 | 3.671 | 1440 | 1.001042 | 7 | 150 | 0.05 | 0.03 | 0.6 | 25 | 0.1 | Cl¯ | 0.9013099 | 0.1662201
CTB | Tangerine Peels | 800 | 2 | 60 | 69.42 | 1.94 | 7.61 | 1.31 | 19.72 | 0.34 | 0.08 | 0.01887064 | 0.1284932 | 83.6 | 0.357 | 3.671 | 1440 | 1.001042 | 7 | 150 | 0.05 | 0.03 | 0.6 | 25 | 0.2 | Cl¯ | 0.8402798 | 0.2679369
CTB | Tangerine Peels | 800 | 2 | 60 | 69.42 | 1.94 | 7.61 | 1.31 | 19.72 | 0.34 | 0.08 | 0.01887064 | 0.1284932 | 83.6 | 0.357 | 3.671 | 1440 | 1.001042 | 7 | 150 | 0.05 | 0.03 | 0.6 | 25 | 0.3 | Cl¯ | 0.8477225 | 0.2555324
CTB | Tangerine Peels | 800 | 2 | 60 | 69.42 | 1.94 | 7.61 | 1.31 | 19.72 | 0.34 | 0.08 | 0.01887064 | 0.1284932 | 83.6 | 0.357 | 3.671 | 1440 | 1.001042 | 7 | 150 | 0.05 | 0.03 | 0.6 | 25 | 0.1 | Cl¯ | 0.788181 | 0.3547683
CTB | Tangerine Peels | 800 | 2 | 60 | 69.42 | 1.94 | 7.61 | 1.31 | 19.72 | 0.34 | 0.08 | 0.01887064 | 0.1284932 | 83.6 | 0.357 | 3.671 | 1440 | 1.001042 | 7 | 150 | 0.05 | 0.03 | 0.6 | 25 | 0.2 | Cl¯ | 0.8417684 | 0.265456
CTB | Tangerine Peels | 800 | 2 | 60 | 69.42 | 1.94 | 7.61 | 1.31 | 19.72 | 0.34 | 0.08 | 0.01887064 | 0.1284932 | 83.6 | 0.357 | 3.671 | 1440 | 1.001042 | 7 | 150 | 0.05 | 0.03 | 0.6 | 25 | 0.3 | Cl¯ | 0.8760048 | 0.2083954
CTB | Tangerine Peels | 800 | 2 | 60 | 69.42 | 1.94 | 7.61 | 1.31 | 19.72 | 0.34 | 0.08 | 0.01887064 | 0.1284932 | 83.6 | 0.357 | 3.671 | 1440 | 1.001042 | 7 | 150 | 0.05 | 0.03 | 0.6 | 25 | 0.1 | Cl¯ | 0.7911581 | 0.3498065
CTB | Tangerine Peels | 800 | 2 | 60 | 69.42 | 1.94 | 7.61 | 1.31 | 19.72 | 0.34 | 0.08 | 0.01887064 | 0.1284932 | 83.6 | 0.357 | 3.671 | 1440 | 1.001042 | 7 | 150 | 0.05 | 0.03 | 0.6 | 25 | 0.2 | Cl¯ | 0.8373028 | 0.2728987
CTB | Tangerine Peels | 800 | 2 | 60 | 69.42 | 1.94 | 7.61 | 1.31 | 19.72 | 0.34 | 0.08 | 0.01887064 | 0.1284932 | 83.6 | 0.357 | 3.671 | 1440 | 1.001042 | 7 | 150 | 0.05 | 0.03 | 0.6 | 25 | 0.3 | Cl¯ | 0.8566538 | 0.2406471
FTB | Tangerine Peels | 800 | 2 | 60 | 53.81 | 1.63 | 8.39 | 1.05 | 35.12 | 0.36 | 0.12 | 0.0195131 | 0.1754321 | 39.1 | 0.18 | 3.64 | 1440 | 1.001042 | 7 | 150 | 0.05 | 0.03 | 0.6 | 25 | 0.1 | Cl¯ | 0.3118488 | 1.148655
FTB | Tangerine Peels | 800 | 2 | 60 | 53.81 | 1.63 | 8.39 | 1.05 | 35.12 | 0.36 | 0.12 | 0.0195131 | 0.1754321 | 39.1 | 0.18 | 3.64 | 1440 | 1.001042 | 7 | 150 | 0.05 | 0.03 | 0.6 | 25 | 0.2 | Cl¯ | 0.4130694 | 0.9799544
FTB | Tangerine Peels | 800 | 2 | 60 | 53.81 | 1.63 | 8.39 | 1.05 | 35.12 | 0.36 | 0.12 | 0.0195131 | 0.1754321 | 39.1 | 0.18 | 3.64 | 1440 | 1.001042 | 7 | 150 | 0.05 | 0.03 | 0.6 | 25 | 0.3 | Cl¯ | 0.4383745 | 0.9377791
FTB | Tangerine Peels | 800 | 2 | 60 | 53.81 | 1.63 | 8.39 | 1.05 | 35.12 | 0.36 | 0.12 | 0.0195131 | 0.1754321 | 39.1 | 0.18 | 3.64 | 1440 | 1.001042 | 7 | 150 | 0.05 | 0.03 | 0.6 | 25 | 0.1 | Cl¯ | 0.3073831 | 1.156098
FTB | Tangerine Peels | 800 | 2 | 60 | 53.81 | 1.63 | 8.39 | 1.05 | 35.12 | 0.36 | 0.12 | 0.0195131 | 0.1754321 | 39.1 | 0.18 | 3.64 | 1440 | 1.001042 | 7 | 150 | 0.05 | 0.03 | 0.6 | 25 | 0.2 | Cl¯ | 0.4205121 | 0.9675499
FTB | Tangerine Peels | 800 | 2 | 60 | 53.81 | 1.63 | 8.39 | 1.05 | 35.12 | 0.36 | 0.12 | 0.0195131 | 0.1754321 | 39.1 | 0.18 | 3.64 | 1440 | 1.001042 | 7 | 150 | 0.05 | 0.03 | 0.6 | 25 | 0.3 | Cl¯ | 0.4100923 | 0.9849162
FTB | Tangerine Peels | 800 | 2 | 60 | 53.81 | 1.63 | 8.39 | 1.05 | 35.12 | 0.36 | 0.12 | 0.0195131 | 0.1754321 | 39.1 | 0.18 | 3.64 | 1440 | 1.001042 | 7 | 150 | 0.05 | 0.03 | 0.6 | 25 | 0.1 | Cl¯ | 0.3237571 | 1.128808
FTB | Tangerine Peels | 800 | 2 | 60 | 53.81 | 1.63 | 8.39 | 1.05 | 35.12 | 0.36 | 0.12 | 0.0195131 | 0.1754321 | 39.1 | 0.18 | 3.64 | 1440 | 1.001042 | 7 | 150 | 0.05 | 0.03 | 0.6 | 25 | 0.2 | Cl¯ | 0.3609705 | 1.066786
FTB | Tangerine Peels | 800 | 2 | 60 | 53.81 | 1.63 | 8.39 | 1.05 | 35.12 | 0.36 | 0.12 | 0.0195131 | 0.1754321 | 39.1 | 0.18 | 3.64 | 1440 | 1.001042 | 7 | 150 | 0.05 | 0.03 | 0.6 | 25 | 0.3 | Cl¯ | 0.4607026 | 0.9005657